## Composite dataset
n° | opt_round | composite name | salt | Salt_concentration (s/smax) [kg/kg] | Water_to_cement_ratio (w/c) [kg/kg] | antisettling_concentration (a/c) [g/kg] | kernel | acquisition | obj_func | n_rejected_before_accept | mcement (g) | madditive (g) | msalt (g) | mwater (g) | Specific_energy (E_d) [kJ/kg] | Key_performance_indicator (KPI) [USD/kWh] | Notes
1 | 0 | MgS_1 | MgSO4 | 0.5 | 1 | 0 | - | - | - | - | 20 | 0 | 7.310184 | 20 | 39.39265 | 6.76473
2 | 0 | CaCl2-S1 | CaCl2 | 0.5 | 1 | 0 | - | - | - | - | 20 | 0 | 10.76941 | 20 | 91.05347 | 2.427368
3 | 0 | SrB_1 | SrBr2 | 0.5 | 1 | 0 | - | - | - | - | 20 | 0 | 15.3743 | 20 | 159.1691 | 32.22487
4 | 0 | MgCl_1 | MgCl2 | 0.5 | 1 | 0 | - | - | - | - | 20 | 0 | 11.95756 | 20 | 88.67175 | 2.715363
5 | 0 | CuS_1 | CuSO4 | 0.5 | 1 | 0 | - | - | - | - | 20 | 0 | 3.441579 | 20 | 9.658742 | 61.77669
6 | 0 | AlS_1 | Al2(SO4)3 | 0.5 | 1 | 0 | - | - | - | - | 20 | 0 | 7.498853 | 20 | 24.12996 | 9.705342
7 | 0 | KC_1 | K2CO3 | 0.5 | 1 | 0 | - | - | - | - | 20 | 0 | 13.27035 | 20 | 35.21051 | 25.56439
8 | 0 | KAlS_1 | KAl(SO4)2 | 0.5 | 1 | 0 | - | - | - | - | 20 | 0 | 1.083982 | 20 | 39.87399 | 5.076851
9 | 0 | LiCl_1 | LiCl | 0.5 | 1 | 0 | - | - | - | - | 20 | 0 | 12.04076 | 20 | 186.5746 | 45.39793
10 | 0 | MgN_1 | Mg(NO3)2 | 0.5 | 1 | 0 | - | - | - | - | 20 | 0 | 12.30909 | 20 | 76.29501 | 6.836946
11 | 0 | ZnN_1 | Zn(NO3)2 | 0.5 | 1 | 0 | - | - | - | - | 20 | 0 | 18.84784 | 20 | 103.9178 | 9.523083
12 | 0 | MgS_2 | MgSO4 | 0.7 | 1.5 | 0.2 | - | - | - | - | 20 | 0.04 | 15.35139 | 30 | 26.86077 | 11.33438
13 | 0 | CaCl_2 | CaCl2 | 0.8 | 1 | 3 | - | - | - | - | 20 | 0.6 | 17.23105 | 20 | 108.0731 | 5.623605
14 | 0 | SrB_2 | SrBr2 | 0.4 | 0.7 | 2 | - | - | - | - | 20 | 0.4 | 8.60961 | 14 | 65.10004 | 63.10135
15 | 0 | MgCl_2 | MgCl2 | 0.6 | 0.9 | 1.2 | - | - | - | - | 20 | 0.24 | 12.91416 | 18 | 65.58704 | 6.422698
16 | 0 | CuS_2 | CuSO4 | 0.9 | 1 | 0.6 | - | - | - | - | 20 | 0.12 | 6.194842 | 20 | 6.554133 | 148.556
17 | 0 | AlS_2 | Al2(SO4)3 | 0.8 | 1.1 | 0.4 | - | - | - | - | 20 | 0.08 | 13.19798 | 22 | 16.69944 | 18.29745
18 | 0 | KC_2 | K2CO3 | 0.5 | 0.8 | 1.5 | - | - | - | - | 20 | 0.3 | 10.61628 | 16 | 22.02176 | 48.98317
19 | 0 | KAlS_2 | KAl(SO4)2 | 0.9 | 1.4 | 0.8 | - | - | - | - | 20 | 0.16 | 2.731634 | 28 | 25.89484 | 11.85213
20 | 0 | LiCl_2 | LiCl | 0.1 | 0.7 | 2.5 | - | - | - | - | 20 | 0.5 | 1.685707 | 14 | 49.20712 | 48.37181
21 | 0 | MgN_2 | Mg(NO3)2 | 0.2 | 1.3 | 1.7 | - | - | - | - | 20 | 0.34 | 6.400728 | 26 | 55.63677 | 10.22233
22 | 0 | ZnN_2 | Zn(NO3)2 | 0.3 | 1.2 | 2.2 | - | - | - | - | 20 | 0.44 | 13.57044 | 24 | 50.66898 | 20.36255
23 | 1 | SrB_3 | SrBr2 | 0.49 | 1.19 | 0 | Matern | EI | E_d | 31 | 20 | 0 | 17.92951 | 23.8 | 90.60478 | 59.02078
24 | 1 | MgCl_3 | MgCl2 | 0.9 | 1.5 | 3 | Matern | PI | E_d | 0 | 20 | 0.6 | 32.28541 | 30 | 1 | 200 | Penalized - synthesis failed
25 | 1 | MgCl_4 | MgCl2 | 0.36 | 0.89 | 0 | Matern | LCB_low | E_d | 0 | 20 | 0 | 7.662404 | 17.8 | 54.83067 | 4.267731
26 | 1 | LiCl_3 | LiCl | 0.39 | 1.15 | 0 | Matern | LCB_med | E_d | 5 | 20 | 0 | 10.80056 | 23 | 200.66 | 36.69876
27 | 1 | LiCl_4 | LiCl | 0.53 | 0.84 | 0 | Matern | LCB_high | E_d | 4 | 20 | 0 | 10.72109 | 16.8 | 198.4989 | 41.69247
28 | 1 | ZnN_3 | Zn(NO3)2 | 0.4 | 0.7 | 0 | RBF | EI | E_d | 0 | 20 | 0 | 10.55479 | 14 | 35.11413 | 22.88186
29 | 1 | MgCl_5 | MgCl2 | 0.26 | 0.78 | 0 | RBF | PI | E_d | 35 | 20 | 0 | 4.849986 | 15.6 | 48.65981 | 4.77954
30 | 1 | LiCl_5 | LiCl | 0.45 | 0.79 | 0 | RBF | LCB_low | E_d | 16 | 20 | 0 | 8.560982 | 15.8 | 158.2597 | 44.94075
31 | 1 | MgCl_6 | MgCl2 | 0.31 | 1.09 | 0 | RBF | LCB_med | E_d | 0 | 20 | 0 | 8.080919 | 21.8 | 59.45423 | 3.657877
32 | 1 | LiCl_6 | LiCl | 0.35 | 0.94 | 0 | RBF | LCB_high | E_d | 10 | 20 | 0 | 7.922821 | 18.8 | 164.861 | 37.98073
33 | 1 | MgCl_7 | MgCl2 | 0.43 | 0.82 | 0 | Matern | EI | KPI | 18 | 20 | 0 | 8.432471 | 16.4 | 57.92964 | 4.220394
34 | 1 | ZnN_4 | Zn(NO3)2 | 0.48 | 1.16 | 0 | Matern | PI | KPI | 32 | 20 | 0 | 20.98895 | 23.2 | 99.36201 | 10.04042
35 | 1 | KAlS_3 | KAl(SO4)2 | 0.6 | 1.14 | 0.06 | Matern | LCB_low | KPI | 36 | 20 | 0.012 | 1.482887 | 22.8 | 26.16422 | 7.878533
36 | 1 | KAlS_4 | KAl(SO4)2 | 0.4 | 0.87 | 0 | Matern | LCB_med | KPI | 20 | 20 | 0 | 0.7544513 | 17.4 | 26.38255 | 7.951711
37 | 1 | KAlS_5 | KAl(SO4)2 | 0.14 | 1.26 | 0.14 | Matern | LCB_high | KPI | 0 | 20 | 0.028 | 0.3824288 | 25.2 | 25.12861 | 7.620123
38 | 1 | CaCl_3 | CaCl2 | 0.43 | 1.17 | 0 | RBF | EI | KPI | 34 | 20 | 0 | 10.83618 | 23.4 | 52.7478 | 3.93923
39 | 1 | KAlS_6 | KAl(SO4)2 | 0.58 | 1.19 | 0 | RBF | PI | KPI | 36 | 20 | 0 | 1.496328 | 23.8 | 30.8944 | 6.22984
40 | 1 | MgCl_8 | MgCl2 | 0.64 | 1.06 | 0.3 | RBF | LCB_low | KPI | 32 | 20 | 0.06 | 16.22402 | 21.2 | 37.01766 | 7.764102
41 | 1 | KAlS_7 | KAl(SO4)2 | 0.33 | 1.26 | 0.25 | RBF | LCB_med | KPI | 28 | 20 | 0.05 | 0.9014392 | 25.2 | 23.69339 | 9.138436
42 | 1 | MgCl_9 | MgCl2 | 0.49 | 1.23 | 0.4 | RBF | LCB_high | KPI | 33 | 20 | 0.08 | 14.41364 | 24.6 | 56.24652 | 4.959311
43 | 2 | CaCl_4 | CaCl2 | 0.54 | 0.82 | 0 | Matern | EI | E_d | 15 | 20 | 0 | 9.537388 | 16.4 | 55.92393 | 4.185108
44 | 2 | LiCl_7 | LiCl | 0.68 | 0.89 | 0 | Matern | PI | E_d | 10 | 20 | 0 | 14.57414 | 17.8 | 167.6269 | 60.59665
45 | 2 | Zn(NO3)2-S1 | Zn(NO3)2 | 0.51 | 1.5 | 0 | Matern | LCB_low | E_d | 0 | 20 | 0 | 28.83719 | 30 | 153.7379 | 7.035855
46 | 2 | MgN_3 | Mg(NO3)2 | 0.9 | 0.7 | 3 | Matern | LCB_med | E_d | 0 | 20 | 0.6 | 15.50946 | 14 | 69.93833 | 15.4159
47 | 2 | CaCl_5 | CaCl2 | 0.9 | 0.7 | 3 | Matern | LCB_high | E_d | 0 | 20 | 0.6 | 13.56945 | 14 | 72.05233 | 9.734519
48 | 2 | MgN_4 | Mg(NO3)2 | 0.68 | 1.13 | 0 | RBF | EI | E_d | 29 | 20 | 0 | 18.91661 | 22.6 | 79.00172 | 7.820632
49 | 2 | ZnN_6 | Zn(NO3)2 | 0.14 | 1.43 | 1 | RBF | PI | E_d | 0 | 20 | 0.2 | 7.546675 | 28.6 | 74.0355 | 8.385629
50 | 2 | SrB_4 | SrBr2 | 0.63 | 0.82 | 0 | RBF | LCB_low | E_d | 29 | 20 | 0 | 15.88473 | 16.4 | 133.6302 | 41.97092
51 | 2 | LiCl_8 | LiCl | 0.74 | 0.96 | 0.18 | RBF | LCB_med | E_d | 14 | 20 | 0.036 | 17.10751 | 19.2 | 280.1936 | 39.55793
52 | 2 | CaCl_6 | CaCl2 | 0.78 | 1.15 | 2.8 | RBF | LCB_high | E_d | 0 | 20 | 0.56 | 19.32032 | 23 | 120.7216 | 4.542335
53 | 2 | ZnN_7 | Zn(NO3)2 | 0.3 | 0.7 | 0 | Matern | EI | KPI | 0 | 20 | 0 | 7.916092 | 14 | 42.27462 | 16.18197
54 | 2 | KAlS_8 | KAl(SO4)2 | 0.56 | 0.85 | 0 | Matern | PI | KPI | 33 | 20 | 0 | 1.031951 | 17 | 32.67894 | 6.638932
55 | 2 | MgCl_10 | MgCl2 | 0.18 | 0.98 | 0 | Matern | LCB_low | KPI | 21 | 20 | 0 | 4.218627 | 19.6 | 58.36832 | 3.58285
56 | 2 | MgCl_11 | MgCl2 | 0.9 | 0.95 | 0 | Matern | LCB_med | KPI | 0 | 20 | 0 | 20.44743 | 19 | 1.22109 | 222.7571 | Penalized -deliquescence
57 | 2 | AlS_3 | Al2(SO4)3 | 0.1 | 1 | 0 | Matern | LCB_high | KPI | 2 | 20 | 0 | 1.499771 | 20 | 39.83846 | 4.899261
58 | 2 | AlS_4 | Al2(SO4)3 | 0.38 | 0.82 | 0 | RBF | EI | KPI | 0 | 20 | 0 | 4.673285 | 16.4 | 12.33659 | 19.09085
59 | 2 | MgS_3 | MgSO4 | 0.37 | 1.17 | 0 | RBF | PI | KPI | 0 | 20 | 0 | 6.329157 | 23.4 | 33.68609 | 7.118916
60 | 2 | CaCl_7 | CaCl2 | 0.22 | 1.07 | 0 | RBF | LCB_low | KPI | 1 | 20 | 0 | 5.070237 | 21.4 | 48.82263 | 4.045913
61 | 2 | MgCl_12 | MgCl2 | 0.22 | 1.12 | 1.26 | RBF | LCB_med | KPI | 10 | 20 | 0.252 | 5.892685 | 22.4 | 57.94386 | 6.747182
62 | 2 | AlS_5 | Al2(SO4)3 | 0.33 | 1.02 | 0 | RBF | LCB_high | KPI | 24 | 20 | 0 | 5.048228 | 20.4 | 12.03081 | 18.08991
63 | 3 | LiCl_9 | LiCl | 0.76 | 1.15 | 0.15 | Matern | EI | E_d | 10 | 20 | 0.03 | 21.04725 | 23 | 379.9328686 | 31.47032051
64 | 3 | LiCl_S1 | LiCl | 0.89 | 1.2 | 0.48 | Matern | PI | E_d | 28 | 20 | 0.096 | 25.71907 | 24 | 481.9697859 | 27.83803646
65 | 3 | LiCl_11 | LiCl | 0.9 | 0.7 | 0 | Matern | LCB_low | E_d | 25 | 20 | 0 | 15.17136 | 14 | 262.750632 | 42.83885966
66 | 3 | LiCl_12 | LiCl | 0.48 | 1.5 | 0 | Matern | LCB_med | E_d | 12 | 20 | 0 | 17.3387 | 30 | 249.2112494 | 37.63708833
67 | 3 | SrB_5 | SrBr2 | 0.45 | 0.83 | 0 | Matern | LCB_high | E_d | 16 | 20 | 0 | 11.4846 | 16.6 | 87.60126104 | 50.81400438
68 | 3 | CuS_3 | CuSO4 | 0.57 | 1.13 | 2.47 | RBF | EI | E_d | 0 | 20 | 0.494 | 4.433442 | 22.6 | 5.120797294 | 201.6913105
69 | 3 | LiCl_13 | LiCl | 0.55 | 1.15 | 0.16 | RBF | PI | E_d | 10 | 20 | 0.032 | 15.23156 | 23 | 280.2683487 | 34.10123886
70 | 3 | LiCl_14 | LiCl | 0.89 | 1.03 | 0.4 | RBF | LCB_low | E_d | 23 | 20 | 0.08 | 22.07553 | 20.6 | 454.289241 | 28.2346936
71 | 3 | CaCl_8 | CaCl2 | 0.59 | 1.02 | 2.88 | RBF | LCB_med | E_d | 5 | 20 | 0.576 | 12.96206 | 20.4 | 63.76858152 | 9.521358246
72 | 3 | CaCl_9 | CaCl2 | 0.71 | 1.21 | 2.02 | RBF | LCB_high | E_d | 0 | 20 | 0.404 | 18.504 | 24.2 | 108.569478 | 4.171240207
73 | 3 | MgCl_13 | MgCl2 | 0.1 | 0.73 | 0 | Matern | EI | KPI | 15 | 20 | 0 | 1.745804 | 14.6 | 34.74962648 | 6.381066824
74 | 3 | MgCl_14 | MgCl2 | 0.38 | 1 | 0.47 | Matern | PI | KPI | 21 | 20 | 0.094 | 9.087745 | 20 | 60.71759774 | 4.907212707
75 | 3 | MgCl_15 | MgCl2 | 0.44 | 0.91 | 1.39 | Matern | LCB_low | KPI | 0 | 20 | 0.278 | 9.575614 | 18.2 | 1.149608793 | 388.7508059 | Penalized -deliquescence
76 | 3 | CaCl_10 | CaCl2 | 0.32 | 0.93 | 0 | Matern | LCB_med | KPI | 8 | 20 | 0 | 6.409951 | 18.6 | 45.01712354 | 4.758372463
77 | 3 | ZnN_8 | Zn(NO3)2 | 0.1 | 0.78 | 0 | Matern | LCB_high | KPI | 14 | 20 | 0 | 2.940263 | 15.6 | 12.90751153 | 30.65786989
78 | 3 | ZnN_9 | Zn(NO3)2 | 0.48 | 1.34 | 0 | RBF | EI | KPI | 27 | 20 | 0 | 24.24586 | 26.8 | 105.6343186 | 9.707919739
79 | 3 | MgCl_16 | MgCl2 | 0.39 | 1.04 | 1.21 | RBF | PI | KPI | 0 | 20 | 0.242 | 9.699972 | 20.8 | 62.07972688 | 6.429155821
80 | 3 | MgN_5 | Mg(NO3)2 | 0.21 | 0.91 | 0.11 | RBF | LCB_low | KPI | 33 | 20 | 0.022 | 4.704535 | 18.2 | 40.21082899 | 9.121303162
81 | 3 | KAlS_9 | KAl(SO4)2 | 0.73 | 1.4 | 0 | RBF | LCB_med | KPI | 34 | 20 | 0 | 2.215659 | 28 | 23.23603211 | 8.05244336
82 | 3 | ZnN_10 | Zn(NO3)2 | 0.34 | 0.87 | 0 | RBF | LCB_high | KPI | 5 | 20 | 0 | 11.15038 | 17.4 | 39.78174736 | 19.38021223
83 | 4 | LiCl_15 | LiCl | 0.79 | 1.37 | 0.29 | Matern | EI | E_d | 10 | 20 | 0.058 | 26.06343 | 27.4 | 6.813697 | 1891.933 | Penalized -deliquescence
84 | 4 | CaCl_11 | CaCl2 | 0.59 | 1.32 | 2.19 | Matern | PI | E_d | 6 | 20 | 0.438 | 16.77443 | 26.4 | 69.49483 | 6.604529
85 | 4 | CaCl2-S2 | CaCl2 | 0.9 | 1.43 | 3 | Matern | LCB_low | E_d | 37 | 20 | 0.6 | 27.72046 | 28.6 | 138.7291 | 3.653351
86 | 4 | ZnN_11 | Zn(NO3)2 | 0.17 | 1.5 | 0 | Matern | LCB_med | E_d | 0 | 20 | 0 | 9.612398 | 30 | 67.67324 | 8.27172
87 | 4 | LiCl_16 | LiCl | 0.9 | 1.5 | 0 | Matern | LCB_high | E_d | 7 | 20 | 0 | 32.51006 | 30 | 7.811383 | 1827.379 | Penalized -deliquescence
88 | 4 | LiCl_17 | LiCl | 0.76 | 1.49 | 0.1 | RBF | EI | E_d | 0 | 20 | 0.02 | 27.26992 | 29.8 | 7.592739 | 1691.119 | Penalized -deliquescence
89 | 4 | MgCl_17 | MgCl2 | 0.57 | 1.09 | 0.99 | RBF | PI | E_d | 0 | 20 | 0.198 | 14.85846 | 21.8 | 1.088249 | 337.8449 | Penalized -deliquescence
90 | 4 | CaCl_13 | CaCl2 | 0.9 | 1.41 | 3 | RBF | LCB_low | E_d | 23 | 20 | 0.6 | 27.33276 | 28.2 | 135.4346 | 3.767121
91 | 4 | LiCl_18 | LiCl | 0.44 | 1.33 | 0 | RBF | LCB_med | E_d | 9 | 20 | 0 | 14.09251 | 26.6 | 248.0676 | 34.1875
92 | 4 | LiCl_19 | LiCl | 0.1 | 1.23 | 0 | RBF | LCB_high | E_d | 0 | 20 | 0 | 2.962027 | 24.6 | 74.56516 | 32.14749
93 | 4 | CaCl_14 | CaCl2 | 0.51 | 1.25 | 2.06 | Matern | EI | KPI | 17 | 20 | 0.412 | 13.73099 | 25 | 55.25408 | 8.309687
94 | 4 | ZnN_12 | Zn(NO3)2 | 0.64 | 1.18 | 0.17 | Matern | PI | KPI | 21 | 20 | 0.034 | 28.46778 | 23.6 | 138.2856 | 8.570861
95 | 4 | CaCl_15 | CaCl2 | 0.58 | 1.41 | 1.91 | Matern | LCB_low | KPI | 37 | 20 | 0.382 | 17.61444 | 28.2 | 76.17291 | 5.453033
96 | 4 | KAlS_10 | KAl(SO4)2 | 0.84 | 1.15 | 0 | Matern | LCB_med | KPI | 27 | 20 | 0 | 2.094253 | 23 | 28.34333 | 7.237519
97 | 4 | ZnN_13 | Zn(NO3)2 | 0.1 | 1.23 | 1.04 | Matern | LCB_high | KPI | 14 | 20 | 0.208 | 4.636568 | 24.6 | 18.38872 | 30.11789
98 | 4 | MgCl_18 | MgCl2 | 0.15 | 1.25 | 0 | RBF | EI | KPI | 15 | 20 | 0 | 4.484085 | 25 | 46.62379 | 4.038395
99 | 4 | MgS_4 | MgSO4 | 0.33 | 0.88 | 0.01 | RBF | PI | KPI | 34 | 20 | 0.002 | 4.245755 | 17.6 | 23.16512 | 10.78561
100 | 4 | MgCl_19 | MgCl2 | 0.55 | 1.07 | 1.07 | RBF | LCB_low | KPI | 8 | 20 | 0.214 | 14.07405 | 21.4 | 57.11908 | 6.645415
101 | 4 | ZnN_14 | Zn(NO3)2 | 0.16 | 1.24 | 1.04 | RBF | LCB_med | KPI | 4 | 20 | 0.208 | 7.478823 | 24.8 | 41.9517 | 15.92225
102 | 4 | Zn(NO3)2-S2 | Zn(NO3)2 | 0.65 | 1.4 | 0 | RBF | LCB_high | KPI | 12 | 20 | 0 | 34.30307 | 28 | 154.4561 | 7.868015

## Screening dataset
opt_round | salt | salt_concentration | water_to_cement_ratio | antisettling_concentration | kernel | acquisition | obj_func | n_rejected_before_accept | E_d | KPI | Notes
0 | MgSO4 | 0.5 | 1 | 0 |  |  |  |  | 39.39265 | 6.76473
0 | CaCl2 | 0.5 | 1 | 0 |  |  |  |  | 91.05347 | 2.427368
0 | SrBr2 | 0.5 | 1 | 0 |  |  |  |  | 159.1691 | 32.22487
0 | MgCl2 | 0.5 | 1 | 0 |  |  |  |  | 88.67175 | 2.715363
0 | CuSO4 | 0.5 | 1 | 0 |  |  |  |  | 9.658742 | 61.77669
0 | Al2(SO4)3 | 0.5 | 1 | 0 |  |  |  |  | 24.12996 | 9.705342
0 | K2CO3 | 0.5 | 1 | 0 |  |  |  |  | 35.21051 | 25.56439
0 | KAl(SO4)2 | 0.5 | 1 | 0 |  |  |  |  | 39.87399 | 5.076851
0 | LiCl | 0.5 | 1 | 0 |  |  |  |  | 186.5746 | 45.39793
0 | Mg(NO3)2 | 0.5 | 1 | 0 |  |  |  |  | 76.29501 | 6.836946
0 | Zn(NO3)2 | 0.5 | 1 | 0 |  |  |  |  | 103.9178 | 9.523083
0 | MgSO4 | 0.7 | 1.5 | 0.2 |  |  |  |  | 26.86077 | 11.33438
0 | CaCl2 | 0.8 | 1 | 3 |  |  |  |  | 108.0731 | 5.623605
0 | SrBr2 | 0.4 | 0.7 | 2 |  |  |  |  | 65.10004 | 63.10135
0 | MgCl2 | 0.6 | 0.9 | 1.2 |  |  |  |  | 65.58704 | 6.422698
0 | CuSO4 | 0.9 | 1 | 0.6 |  |  |  |  | 6.554133 | 148.556
0 | Al2(SO4)3 | 0.8 | 1.1 | 0.4 |  |  |  |  | 16.69944 | 18.29745
0 | K2CO3 | 0.5 | 0.8 | 1.5 |  |  |  |  | 22.02176 | 48.98317
0 | KAl(SO4)2 | 0.9 | 1.4 | 0.8 |  |  |  |  | 25.89484 | 11.85213
0 | LiCl | 0.1 | 0.7 | 2.5 |  |  |  |  | 49.20712 | 48.37181
0 | Mg(NO3)2 | 0.2 | 1.3 | 1.7 |  |  |  |  | 55.63677 | 10.22233
0 | Zn(NO3)2 | 0.3 | 1.2 | 2.2 |  |  |  |  | 50.66898 | 20.36255
1 | SrBr2 | 0.49 | 1.19 | 0 | Matern | EI | E_d | 31 | 90.60478 | 59.02078
1 | MgCl2 | 0.9 | 1.5 | 3 | Matern | PI | E_d | 0 | 1 | 200 | Penalized - synthesis failed
1 | MgCl2 | 0.36 | 0.89 | 0 | Matern | LCB_low | E_d | 0 | 54.83067 | 4.267731
1 | LiCl | 0.39 | 1.15 | 0 | Matern | LCB_med | E_d | 5 | 200.66 | 36.69876
1 | LiCl | 0.53 | 0.84 | 0 | Matern | LCB_high | E_d | 4 | 198.4989 | 41.69247
1 | Zn(NO3)2 | 0.4 | 0.7 | 0 | RBF | EI | E_d | 0 | 35.11413 | 22.88186
1 | MgCl2 | 0.26 | 0.78 | 0 | RBF | PI | E_d | 35 | 48.65981 | 4.77954
1 | LiCl | 0.45 | 0.79 | 0 | RBF | LCB_low | E_d | 16 | 158.2597 | 44.94075
1 | MgCl2 | 0.31 | 1.09 | 0 | RBF | LCB_med | E_d | 0 | 59.45423 | 3.657877
1 | LiCl | 0.35 | 0.94 | 0 | RBF | LCB_high | E_d | 10 | 164.861 | 37.98073
1 | MgCl2 | 0.43 | 0.82 | 0 | Matern | EI | KPI | 18 | 57.92964 | 4.220394
1 | Zn(NO3)2 | 0.48 | 1.16 | 0 | Matern | PI | KPI | 32 | 99.36201 | 10.04042
1 | KAl(SO4)2 | 0.6 | 1.14 | 0.06 | Matern | LCB_low | KPI | 36 | 26.16422 | 7.878533
1 | KAl(SO4)2 | 0.4 | 0.87 | 0 | Matern | LCB_med | KPI | 20 | 26.38255 | 7.951711
1 | KAl(SO4)2 | 0.14 | 1.26 | 0.14 | Matern | LCB_high | KPI | 0 | 25.12861 | 7.620123
1 | CaCl2 | 0.43 | 1.17 | 0 | RBF | EI | KPI | 34 | 52.7478 | 3.93923
1 | KAl(SO4)2 | 0.58 | 1.19 | 0 | RBF | PI | KPI | 36 | 30.8944 | 6.22984
1 | MgCl2 | 0.64 | 1.06 | 0.3 | RBF | LCB_low | KPI | 32 | 37.01766 | 7.764102
1 | KAl(SO4)2 | 0.33 | 1.26 | 0.25 | RBF | LCB_med | KPI | 28 | 23.69339 | 9.138436
1 | MgCl2 | 0.49 | 1.23 | 0.4 | RBF | LCB_high | KPI | 33 | 56.24652 | 4.959311
2 | CaCl2 | 0.54 | 0.82 | 0 | Matern | EI | E_d | 15 | 55.92393 | 4.185108
2 | LiCl | 0.68 | 0.89 | 0 | Matern | PI | E_d | 10 | 167.6269 | 60.59665
2 | Zn(NO3)2 | 0.51 | 1.5 | 0 | Matern | LCB_low | E_d | 0 | 153.7379 | 7.035855
2 | Mg(NO3)2 | 0.9 | 0.7 | 3 | Matern | LCB_med | E_d | 0 | 69.93833 | 15.4159
2 | CaCl2 | 0.9 | 0.7 | 3 | Matern | LCB_high | E_d | 0 | 72.05233 | 9.734519
2 | Mg(NO3)2 | 0.68 | 1.13 | 0 | RBF | EI | E_d | 29 | 79.00172 | 7.820632
2 | Zn(NO3)2 | 0.14 | 1.43 | 1 | RBF | PI | E_d | 0 | 74.0355 | 8.385629
2 | SrBr2 | 0.63 | 0.82 | 0 | RBF | LCB_low | E_d | 29 | 133.6302 | 41.97092
2 | LiCl | 0.74 | 0.96 | 0.18 | RBF | LCB_med | E_d | 14 | 280.1936 | 39.55793
2 | CaCl2 | 0.78 | 1.15 | 2.8 | RBF | LCB_high | E_d | 0 | 120.7216 | 4.542335
2 | Zn(NO3)2 | 0.3 | 0.7 | 0 | Matern | EI | KPI | 0 | 42.27462 | 16.18197
2 | KAl(SO4)2 | 0.56 | 0.85 | 0 | Matern | PI | KPI | 33 | 32.67894 | 6.638932
2 | MgCl2 | 0.18 | 0.98 | 0 | Matern | LCB_low | KPI | 21 | 58.36832 | 3.58285
2 | MgCl2 | 0.9 | 0.95 | 0 | Matern | LCB_med | KPI | 0 | 1.22109 | 222.7571 | Penalized - deliquescence
2 | Al2(SO4)3 | 0.1 | 1 | 0 | Matern | LCB_high | KPI | 2 | 39.83846 | 4.899261
2 | Al2(SO4)3 | 0.38 | 0.82 | 0 | RBF | EI | KPI | 0 | 12.33659 | 19.09085
2 | MgSO4 | 0.37 | 1.17 | 0 | RBF | PI | KPI | 0 | 33.68609 | 7.118916
2 | CaCl2 | 0.22 | 1.07 | 0 | RBF | LCB_low | KPI | 1 | 48.82263 | 4.045913
2 | MgCl2 | 0.22 | 1.12 | 1.26 | RBF | LCB_med | KPI | 10 | 57.94386 | 6.747182
2 | Al2(SO4)3 | 0.33 | 1.02 | 0 | RBF | LCB_high | KPI | 24 | 12.03081 | 18.08991
3 | LiCl | 0.76 | 1.15 | 0.15 | Matern | EI | E_d | 10 | 379.9328686 | 31.47032051
3 | LiCl | 0.89 | 1.2 | 0.48 | Matern | PI | E_d | 28 | 481.9697859 | 27.83803646
3 | LiCl | 0.9 | 0.7 | 0 | Matern | LCB_low | E_d | 25 | 262.750632 | 42.83885966
3 | LiCl | 0.48 | 1.5 | 0 | Matern | LCB_med | E_d | 12 | 249.2112494 | 37.63708833
3 | SrBr2 | 0.45 | 0.83 | 0 | Matern | LCB_high | E_d | 16 | 87.60126104 | 50.81400438
3 | CuSO4 | 0.57 | 1.13 | 2.47 | RBF | EI | E_d | 0 | 5.120797294 | 201.6913105
3 | LiCl | 0.55 | 1.15 | 0.16 | RBF | PI | E_d | 10 | 280.2683487 | 34.10123886
3 | LiCl | 0.89 | 1.03 | 0.4 | RBF | LCB_low | E_d | 23 | 454.289241 | 28.2346936
3 | CaCl2 | 0.59 | 1.02 | 2.88 | RBF | LCB_med | E_d | 5 | 63.76858152 | 9.521358246
3 | CaCl2 | 0.71 | 1.21 | 2.02 | RBF | LCB_high | E_d | 0 | 108.569478 | 4.171240207
3 | MgCl2 | 0.1 | 0.73 | 0 | Matern | EI | KPI | 15 | 34.74962648 | 6.381066824
3 | MgCl2 | 0.38 | 1 | 0.47 | Matern | PI | KPI | 21 | 60.71759774 | 4.907212707
3 | MgCl2 | 0.44 | 0.91 | 1.39 | Matern | LCB_low | KPI | 0 | 1.149608793 | 388.7508059 | Penalized - deliquescence
3 | CaCl2 | 0.32 | 0.93 | 0 | Matern | LCB_med | KPI | 8 | 45.01712354 | 4.758372463
3 | Zn(NO3)2 | 0.1 | 0.78 | 0 | Matern | LCB_high | KPI | 14 | 12.90751153 | 30.65786989
3 | Zn(NO3)2 | 0.48 | 1.34 | 0 | RBF | EI | KPI | 27 | 105.6343186 | 9.707919739
3 | MgCl2 | 0.39 | 1.04 | 1.21 | RBF | PI | KPI | 0 | 62.07972688 | 6.429155821
3 | Mg(NO3)2 | 0.21 | 0.91 | 0.11 | RBF | LCB_low | KPI | 33 | 40.21082899 | 9.121303162
3 | KAl(SO4)2 | 0.73 | 1.4 | 0 | RBF | LCB_med | KPI | 34 | 23.23603211 | 8.05244336
3 | Zn(NO3)2 | 0.34 | 0.87 | 0 | RBF | LCB_high | KPI | 5 | 39.78174736 | 19.38021223
4 | LiCl | 0.79 | 1.37 | 0.29 | Matern | EI | E_d | 10 | 6.813697 | 1891.933 | Penalized - deliquescence
4 | CaCl2 | 0.59 | 1.32 | 2.19 | Matern | PI | E_d | 6 | 69.49483 | 6.604529
4 | CaCl2 | 0.9 | 1.43 | 3 | Matern | LCB_low | E_d | 37 | 138.7291 | 3.653351
4 | Zn(NO3)2 | 0.17 | 1.5 | 0 | Matern | LCB_med | E_d | 0 | 67.67324 | 8.27172
4 | LiCl | 0.9 | 1.5 | 0 | Matern | LCB_high | E_d | 7 | 7.811383 | 1827.379 | Penalized - deliquescence
4 | LiCl | 0.76 | 1.49 | 0.1 | RBF | EI | E_d | 0 | 7.592739 | 1691.119 | Penalized - deliquescence
4 | MgCl2 | 0.57 | 1.09 | 0.99 | RBF | PI | E_d | 0 | 1.088249 | 337.8449 | Penalized - deliquescence
4 | CaCl2 | 0.9 | 1.41 | 3 | RBF | LCB_low | E_d | 23 | 135.4346 | 3.767121
4 | LiCl | 0.44 | 1.33 | 0 | RBF | LCB_med | E_d | 9 | 248.0676 | 34.1875
4 | LiCl | 0.1 | 1.23 | 0 | RBF | LCB_high | E_d | 0 | 74.56516 | 32.14749
4 | CaCl2 | 0.51 | 1.25 | 2.06 | Matern | EI | KPI | 17 | 55.25408 | 8.309687
4 | Zn(NO3)2 | 0.64 | 1.18 | 0.17 | Matern | PI | KPI | 21 | 138.2856 | 8.570861
4 | CaCl2 | 0.58 | 1.41 | 1.91 | Matern | LCB_low | KPI | 37 | 76.17291 | 5.453033
4 | KAl(SO4)2 | 0.84 | 1.15 | 0 | Matern | LCB_med | KPI | 27 | 28.34333 | 7.237519
4 | Zn(NO3)2 | 0.1 | 1.23 | 1.04 | Matern | LCB_high | KPI | 14 | 18.38872 | 30.11789
4 | MgCl2 | 0.15 | 1.25 | 0 | RBF | EI | KPI | 15 | 46.62379 | 4.038395
4 | MgSO4 | 0.33 | 0.88 | 0.01 | RBF | PI | KPI | 34 | 23.16512 | 10.78561
4 | MgCl2 | 0.55 | 1.07 | 1.07 | RBF | LCB_low | KPI | 8 | 57.11908 | 6.645415
4 | Zn(NO3)2 | 0.16 | 1.24 | 1.04 | RBF | LCB_med | KPI | 4 | 41.9517 | 15.92225
4 | Zn(NO3)2 | 0.65 | 1.4 | 0 | RBF | LCB_high | KPI | 12 | 154.4561 | 7.868015

## Isotherm screening dataset
Composite name | MgS_1 | CaCl2-S1 | SrB_1 | MgCl_1 | CuS_1 | AlS_1 | KC_1 | KAlS_1 | LiCl_1 | MgN_1 | ZnN_1 | MgS_2 | CaCl_2 | SrB_2 | MgCl_2 | CuS_2 | AlS_2 | KC_2 | KAlS_2 | LiCl_2 | MgN_2 | ZnN_2
RH% | x [g/g] | x [g/g] | x [g/g] | x [g/g] | x [g/g] | x [g/g] | x [g/g] | x [g/g] | x [g/g] | x [g/g] | x [g/g] | x [g/g] | x [g/g] | x [g/g] | x [g/g] | x [g/g] | x [g/g] | x [g/g] | x [g/g] | x [g/g] | x [g/g] | x [g/g]
0 | 0 | 0 | 0 | 0 | 0 | 0 | 0 | 0 | 0 | 0 | 0 | 0 | 0 | 0 | 0 | 0 | 0 | 0 | 0 | 0 | 0 | 0
10 | 0.0220258 | 0.04642177 | 0.04921851 | 0.03725593 | 0.004735631 | 0.01012242 | 0.01538207 | 0.01923789 | 0.06046002 | 0.0304152 | 0.01762661 | 0.0220258 | 0.03123591 | 0.02740201 | 0.01641154 | 0.001738679 | 0.005741758 | 0.008466332 | 0.00830926 | 0.02526991 | 0.01879507 | 0.01268938
20 | 0.03213032 | 0.06914612 | 0.09699131 | 0.06500191 | 0.007561977 | 0.01738301 | 0.02765193 | 0.02981359 | 0.1223539 | 0.05160541 | 0.0693479 | 0.03213032 | 0.0773777 | 0.04973564 | 0.04271477 | 0.005086285 | 0.01263736 | 0.01500228 | 0.01720277 | 0.03988497 | 0.03564228 | 0.03379881
30 | 0.04105087 | 0.09839584 | 0.1180184 | 0.09323266 | 0.009847107 | 0.02365432 | 0.03430326 | 0.03909304 | 0.1824754 | 0.07457462 | 0.095643 | 0.04105087 | 0.1302366 | 0.06718323 | 0.08619043 | 0.008589594 | 0.02057692 | 0.01995744 | 0.02707001 | 0.05336854 | 0.05327547 | 0.05099469
40 | 0.04982853 | 0.125542 | 0.1333108 | 0.1263937 | 0.01205707 | 0.02990796 | 0.04431469 | 0.04847537 | 0.2595639 | 0.09480359 | 0.1230553 | 0.04982853 | 0.2008497 | 0.08025524 | 0.1265777 | 0.01159984 | 0.02706044 | 0.02375741 | 0.03554156 | 0.06640422 | 0.06691043 | 0.06780515
50 | 0.05960643 | 0.165882 | 0.1562977 | 0.1712102 | 0.01524422 | 0.04066635 | 0.05429858 | 0.05913337 | 0.3291248 | 0.1159508 | 0.1550811 | 0.05960643 | 0.3137832 | 0.1003099 | 0.1996688 | 0.01793175 | 0.04717033 | 0.02843897 | 0.05047226 | 0.09016548 | 0.08232239 | 0.08956684
60 | 0.07358945 | 0.3285585 | 0.2251136 | 0.2663717 | 0.01943864 | 0.05084177 | 0.06874423 | 0.07287766 | 0.4164692 | 0.1417033 | 0.1982373 | 0.07358945 | 0.5277349 | 0.1297174 | 0.3234267 | 0.0238225 | 0.05769231 | 0.0376957 | 0.06799961 | 0.1183348 | 0.100229 | 0.1186516
70 | 0.09537029 | 0.4257237 | 0.2664932 | 0.3583253 | 0.0324278 | 0.1140318 | 0.09858573 | 0.09380272 | 0.5391218 | 0.1832516 | 0.2677094 | 0.09537029 | 0.6747526 | 0.1620784 | 0.4295199 | 0.03430647 | 0.09107143 | 0.06099711 | 0.1035736 | 0.1560747 | 0.1333424 | 0.1677192
80 | 0.1333388 | 0.56134 | 0.3302652 | 0.4814906 | 0.07256791 | 0.2021305 | 0.2377405 | 0.1309205 | 0.74418 | 0.2661617 | 0.3920266 | 0.1333388 | 0.9139588 | 0.2075843 | 0.5910691 | 0.06640716 | 0.1470055 | 0.1898161 | 0.1732611 | 0.2219603 | 0.2001162 | 0.2634528
90 | 0.1854536 | 0.7889984 | 0.4666602 | 0.675042 | 0.0899319 | 0.2314555 | 0.587452 | 0.1889428 | 1.093777 | 0.4059137 | 0.6131662 | 0.1854536 | 1.313949 | 0.3243573 | 0.8587563 | 0.09705463 | 0.1943132 | 0.474145 | 0.2508358 | 0.3759134 | 0.3009944 | 0.462006
Composite name | SrB_3 | MgCl_3 | MgCl_4 | LiCl_3 | LiCl_4 | ZnN_3 | MgCl_5 | LiCl_5 | MgCl_6 | LiCl_6 | MgCl_7 | ZnN_4 | KAlS_3 | KAlS_4 | KAlS_5 | CaCl_3 | KAlS_6 | MgCl_8 | KAlS_7 | MgCl_9 | CaCl_4 | LiCl_7 | Zn(NO3)2-S1 | MgN_3 | CaCl_5 | MgN_4 | ZnN_6 | SrB_4 | LiCl_8 | CaCl_6 | ZnN_7 | KAlS_8 | MgCl_10 | MgCl_11 | AlS_3 | AlS_4 | MgS_3 | CaCl_7 | MgCl_12 | AlS_5 | LiCl_9 | LiCl_S1 | LiCl_11 | LiCl_12 | SrB_5 | CuS_3 | LiCl_13 | LiCl_14 | CaCl_8 | CaCl_9 | MgCl_13 | MgCl_14 | MgCl_15 | CaCl_10 | ZnN_8 | ZnN_9 | MgCl_16 | MgN_5 | KAlS_9 | ZnN_10 | LiCl_15 | CaCl_11 | CaCl2-S2 | ZnN_11 | LiCl_16 | LiCl_17 | MgCl_17 | CaCl_13 | LiCl_18 | LiCl_19 | CaCl_14 | ZnN_12 | CaCl_15 | KAlS_10 | ZnN_13 | MgCl_18 | MgS_4 | MgCl_19 | ZnN_14 | Zn(NO3)2-S2
RH% | x [g/g] | x [g/g] | x [g/g] | x [g/g] | x [g/g] | x [g/g] | x [g/g] | x [g/g] | x [g/g] | x [g/g] | x [g/g] | x [g/g] | x [g/g] | x [g/g] | x [g/g] | x [g/g] | x [g/g] | x [g/g] | x [g/g] | x [g/g] | x [g/g] | x [g/g] | x [g/g] | x [g/g] | x [g/g] | x [g/g] | x [g/g] | x [g/g] | x [g/g] | x [g/g] | x [g/g] | x [g/g] | x [g/g] | x [g/g] | x [g/g] | x [g/g] | x [g/g] | x [g/g] | x [g/g] | x [g/g] | x [g/g] | x [g/g] | x [g/g] | x [g/g] | x [g/g] | x [g/g] | x [g/g] | x [g/g] | x [g/g] | x [g/g] | x [g/g] | x [g/g] | x [g/g] | x [g/g] | x [g/g] | x [g/g] | x [g/g] | x [g/g] | x [g/g] | x [g/g] | x [g/g] | x [g/g] | x [g/g] | x [g/g] | x [g/g] | x [g/g] | x [g/g] | x [g/g] | x [g/g] | x [g/g] | x [g/g] | x [g/g] | x [g/g] | x [g/g] | x [g/g] | x [g/g] | x [g/g] | x [g/g] | x [g/g] | x [g/g]
0 | 0 | - | 0 | 0 | 0 | 0 | 0 | 0 | 0 | 0 | 0 | 0 | 0 | 0 | 0 | 0 | 0 | 0 | 0 | 0 | 0 | 0 | 0 | 0 | 0 | 0 | 0 | 0 | 0 | 0 | 0 | 0 | 0 | 0 | 0 | 0 | 0 | 0 | 0 | 0 | 0 | 0 | 0 | 0 | 0 | 0 | 0 | 0 | 0 | 0 | 0 | 0 | 0 | 0 | 0 | 0 | 0 | 0 | 0 | 0 | 0 | 0 | 0 | 0 | 0 | 0 | 0 | 0 | 0 | 0 | 0 | 0 | 0 | 0 | 0 | 0 | 0 | 0 | 0 | 0
5 | 0.005479582 | - | 0.007699185 | 0.01913857 | 0.0168893 | 0.004010339 | 0.005075594 | 0.01008356 | 0.006762702 | 0.01175043 | 0.006765826 | 0.00451778 | 0.002674845 | 0.003756885 | 0.002326417 | 0.003282766 | 0.003002096 | 0.003004821 | 0.00194742 | 0.004767122 | 0.01720068 | 0.0175219 | 0.008923754 | 0.007117213 | 0.01232128 | 0.008339004 | 0.007716135 | 0.01195209 | 0.02341098 | 0.01442703 | 0.005160807 | 0.006207267 | 0.01491508 | 0.004411798 | 0.009010507 | 0.001076473 | 0.004799533 | 0.01331993 | 0.01137381 | 0.000994662 | 0.0383134 | 0.04897539 | 0.0263734 | 0.02293731 | 0.00997009 | 0.0002197229 | 0.02683872 | 0.04431836 | 0.00605211 | 0.008987316 | 0.004688756 | 0.01072657 | 0.01005609 | 0.006750193 | 0.0048563 | 0.003938752 | 0.01005818 | 0.006505492 | 0.002729693 | 0.003255191 | 0.04853389 | 0.008488582 | 0.01208155 | 0.006653528 | 0.0592597 | 0.05191693 | 0.007698218 | 0.01178556 | 0.02820476 | 0.01327826 | 0.008763637 | 0.005169879 | 0.01022771 | 0.007885457 | 0.005941555 | 0.009103851 | 0.005595386 | 0.009626673 | 0.006044873 | 0.004207146
10 | 0.01920222 | - | 0.01862706 | 0.05602308 | 0.05023485 | 0.009461894 | 0.0149388 | 0.04244518 | 0.01844216 | 0.04610066 | 0.01831156 | 0.02084179 | 0.00822898 | 0.009225092 | 0.007622326 | 0.01133676 | 0.008496498 | 0.008798288 | 0.007323991 | 0.01418481 | 0.0247467 | 0.04049838 | 0.02656373 | 0.01647698 | 0.02027905 | 0.01768146 | 0.01999518 | 0.02661266 | 0.05601913 | 0.03059225 | 0.01255604 | 0.01148808 | 0.02386741 | 0.01042306 | 0.01542758 | 0.003622187 | 0.01062102 | 0.02032965 | 0.02029384 | 0.003381851 | 0.07676617 | 0.09460509 | 0.05799298 | 0.06054648 | 0.02472195 | 0.001592991 | 0.06613154 | 0.0885279 | 0.01535253 | 0.02546971 | 0.01092555 | 0.02182901 | 0.02018185 | 0.01411064 | 0.007313705 | 0.01584992 | 0.02102397 | 0.01373382 | 0.007663485 | 0.01088711 | 0.07753105 | 0.01638872 | 0.02901102 | 0.02278281 | 0.08810851 | 0.0854799 | 0.01365243 | 0.02677213 | 0.06053396 | 0.02615879 | 0.01580265 | 0.0177553 | 0.01914952 | 0.01244041 | 0.008903671 | 0.01627829 | 0.01024628 | 0.01647492 | 0.01366586 | 0.01501405
15 | 0.03949405 | - | 0.02806477 | 0.1022978 | 0.09445684 | 0.01765489 | 0.02402808 | 0.07782488 | 0.028914 | 0.08363215 | 0.02813159 | 0.04976617 | 0.0131357 | 0.01413177 | 0.01252104 | 0.02206182 | 0.01536922 | 0.01131672 | 0.01229838 | 0.02452329 | 0.03217336 | 0.07528067 | 0.07402565 | 0.03017446 | 0.03401947 | 0.0323987 | 0.03654035 | 0.06010834 | 0.1375395 | 0.05864041 | 0.02078738 | 0.01734329 | 0.03405171 | 0.02478036 | 0.02224365 | 0.006604309 | 0.01675274 | 0.02815547 | 0.03080342 | 0.006233215 | 0.1926946 | 0.2495818 | 0.1298333 | 0.1296928 | 0.04575594 | 0.002925061 | 0.1442817 | 0.2305145 | 0.02947412 | 0.05143684 | 0.01751957 | 0.03447827 | 0.03243262 | 0.02311505 | 0.009712601 | 0.05786327 | 0.03399842 | 0.02147845 | 0.01291941 | 0.02125448 | 0.2196599 | 0.03270232 | 0.06708002 | 0.03527 | 0.2646815 | 0.247737 | 0.02728181 | 0.06273727 | 0.1469408 | 0.04326143 | 0.02629091 | 0.06751539 | 0.03514952 | 0.01776269 | 0.01212562 | 0.02579425 | 0.01489718 | 0.0312906 | 0.02267754 | 0.07396226
20 | 0.0561065 | - | 0.03751904 | 0.1339501 | 0.1282021 | 0.0228558 | 0.03183945 | 0.1033827 | 0.03966186 | 0.1096707 | 0.03723943 | 0.06259596 | 0.01748019 | 0.01905182 | 0.01723062 | 0.03480548 | 0.01965523 | 0.0203528 | 0.01672241 | 0.03474521 | 0.03843297 | 0.1046644 | 0.09807828 | 0.04123983 | 0.04840977 | 0.04694294 | 0.04668633 | 0.07818557 | 0.1805488 | 0.08465015 | 0.02684196 | 0.02162352 | 0.04098361 | 0.04238965 | 0.02736401 | 0.008815443 | 0.02133328 | 0.03382445 | 0.0387049 | 0.008255694 | 0.2403076 | 0.3063986 | 0.1658182 | 0.1647207 | 0.05802011 | 0.00399621 | 0.1833423 | 0.2831338 | 0.04253573 | 0.07393339 | 0.02237206 | 0.04381704 | 0.04081656 | 0.03051287 | 0.01144449 | 0.07213135 | 0.04359535 | 0.02696423 | 0.01690375 | 0.02709467 | 0.2653197 | 0.04726312 | 0.1002628 | 0.04413086 | 0.3148851 | 0.2997371 | 0.03675476 | 0.09401992 | 0.1854408 | 0.05392382 | 0.03522062 | 0.08531916 | 0.05009602 | 0.02117482 | 0.01422162 | 0.03225686 | 0.01781651 | 0.0401581 | 0.02803634 | 0.09352067
25 | 0.0720715 | - | 0.05045036 | 0.1604894 | 0.1628136 | 0.02802538 | 0.04152268 | 0.1293592 | 0.05360131 | 0.1318107 | 0.05086696 | 0.07468455 | 0.02245506 | 0.0239585 | 0.02205368 | 0.05299323 | 0.02601816 | 0.0486608 | 0.02159096 | 0.0585342 | 0.04890987 | 0.1427531 | 0.1200349 | 0.05784315 | 0.07042627 | 0.06742713 | 0.05759279 | 0.09256038 | 0.2315848 | 0.1137254 | 0.03374706 | 0.02647816 | 0.04911462 | 0.0759178 | 0.03321585 | 0.01139025 | 0.02684454 | 0.04240808 | 0.04966203 | 0.01082524 | 0.2966755 | 0.3699367 | 0.2105209 | 0.2015274 | 0.0701875 | 0.005149755 | 0.2256107 | 0.3456863 | 0.06131893 | 0.1021502 | 0.02752225 | 0.05545436 | 0.05175517 | 0.04041398 | 0.01310616 | 0.08815527 | 0.05601928 | 0.03285015 | 0.02131195 | 0.03345461 | 0.3140076 | 0.06728265 | 0.1322974 | 0.05349626 | 0.3648515 | 0.3522697 | 0.05228181 | 0.128583 | 0.2222434 | 0.06403549 | 0.05032065 | 0.1117017 | 0.0702332 | 0.02475021 | 0.01657746 | 0.03935636 | 0.02073584 | 0.052798 | 0.03328389 | 0.1328944
30 | 0.08203581 | - | 0.06060004 | 0.1964986 | 0.198491 | 0.03288165 | 0.04850612 | 0.1615813 | 0.06529802 | 0.1635314 | 0.06174158 | 0.0863143 | 0.02661215 | 0.02804963 | 0.02610127 | 0.06981486 | 0.03041746 | 0.07296958 | 0.02582448 | 0.0784652 | 0.06092515 | 0.1781518 | 0.1407463 | 0.07298302 | 0.0925754 | 0.08538541 | 0.06768312 | 0.1017046 | 0.2798615 | 0.1419 | 0.04088282 | 0.03096222 | 0.05630934 | 0.1095672 | 0.03865208 | 0.0137905 | 0.03191781 | 0.05141433 | 0.05980123 | 0.013229 | 0.3536641 | 0.4334747 | 0.2593946 | 0.2430419 | 0.08168698 | 0.006330765 | 0.2721031 | 0.4070574 | 0.08145843 | 0.1332723 | 0.03233009 | 0.06765548 | 0.06414529 | 0.0501781 | 0.01460401 | 0.09699769 | 0.06952938 | 0.03863281 | 0.02556756 | 0.03992395 | 0.36533 | 0.09049479 | 0.1581318 | 0.06336618 | 0.4179025 | 0.4073316 | 0.07406269 | 0.1675507 | 0.2562223 | 0.07618173 | 0.07003245 | 0.130184 | 0.0949465 | 0.02845621 | 0.01872542 | 0.04675558 | 0.02386983 | 0.06965641 | 0.03849434 | 0.1565636
35 | 0.0913211 | - | 0.07237234 | 0.2469711 | 0.2439455 | 0.0379729 | 0.05579554 | 0.2030495 | 0.07928923 | 0.2082713 | 0.07484866 | 0.09815583 | 0.03109294 | 0.03235467 | 0.03050822 | 0.09252916 | 0.03491116 | 0.1008128 | 0.03020617 | 0.1012751 | 0.07658745 | 0.2254497 | 0.1618935 | 0.08898622 | 0.1207061 | 0.1040818 | 0.07799603 | 0.1095691 | 0.3414659 | 0.1863346 | 0.04761493 | 0.03570568 | 0.06383258 | 0.153382 | 0.04460367 | 0.0163653 | 0.03731956 | 0.06214022 | 0.07074292 | 0.0158317 | 0.4179125 | 0.5091707 | 0.3151595 | 0.3038158 | 0.09318646 | 0.007649103 | 0.3373347 | 0.4735893 | 0.1050286 | 0.1738678 | 0.0376589 | 0.08177928 | 0.07875332 | 0.06134954 | 0.01625398 | 0.1053339 | 0.08580696 | 0.04502214 | 0.03048439 | 0.04720026 | 0.4275499 | 0.1180138 | 0.2247015 | 0.07350414 | 0.4848143 | 0.4725273 | 0.1046481 | 0.2175765 | 0.3087771 | 0.09456937 | 0.09459874 | 0.1484078 | 0.1233032 | 0.03327238 | 0.02096 | 0.05542859 | 0.02763348 | 0.09295609 | 0.04403857 | 0.1779847
40 | 0.1009696 | - | 0.0847076 | 0.288869 | 0.2835204 | 0.04309548 | 0.06358891 | 0.2382547 | 0.09405676 | 0.2447914 | 0.08869532 | 0.1101032 | 0.03547151 | 0.03663298 | 0.03476386 | 0.1170582 | 0.03955592 | 0.1286344 | 0.0345032 | 0.1247494 | 0.09276696 | 0.2684699 | 0.1829992 | 0.1025574 | 0.1534921 | 0.1203446 | 0.08806781 | 0.1170609 | 0.406933 | 0.23039 | 0.05418847 | 0.04004151 | 0.07046881 | 0.192603 | 0.05020614 | 0.01878009 | 0.04217384 | 0.07244349 | 0.08105188 | 0.01823547 | 0.4772704 | 0.5812821 | 0.3668182 | 0.3625032 | 0.105199 | 0.008926242 | 0.4009116 | 0.5351469 | 0.1301375 | 0.2150512 | 0.04218392 | 0.09739208 | 0.09347748 | 0.07222208 | 0.01791565 | 0.115078 | 0.1031558 | 0.05041756 | 0.0349265 | 0.05455863 | 0.5835358 | 0.1519807 | 0.2901613 | 0.0843989 | 0.6337644 | 0.6258819 | 0.1406807 | 0.2799963 | 0.4375069 | 0.1138137 | 0.1219244 | 0.1680049 | 0.1556653 | 0.04110886 | 0.02359299 | 0.06558145 | 0.03235593 | 0.1217344 | 0.05004636 | 0.2006102
45 | 0.1136184 | - | 0.1013809 | 0.3303491 | 0.3258603 | 0.04914232 | 0.07338013 | 0.2751697 | 0.1122229 | 0.2806863 | 0.1065549 | 0.1240978 | 0.04058267 | 0.04149955 | 0.03966257 | 0.1446456 | 0.04484263 | 0.1657299 | 0.03947758 | 0.1578162 | 0.1130179 | 0.3100704 | 0.2069066 | 0.1163917 | 0.1956418 | 0.1373571 | 0.09934524 | 0.1271494 | 0.4648417 | 0.2845901 | 0.06192968 | 0.04482203 | 0.07823844 | 0.235872 | 0.05713858 | 0.02291142 | 0.04735661 | 0.08421866 | 0.09420044 | 0.02214781 | 0.5370591 | 0.6497192 | 0.4153551 | 0.4126443 | 0.1196798 | 0.01139812 | 0.4544874 | 0.5966423 | 0.1615378 | 0.2636053 | 0.04709595 | 0.1175875 | 0.1129045 | 0.08503749 | 0.01998689 | 0.135879 | 0.1261141 | 0.0563293 | 0.0406063 | 0.06280603 | 0.7350737 | 0.1922576 | 0.3540774 | 0.09590855 | 0.8137976 | 0.7956603 | 0.1777812 | 0.3438314 | 0.5149987 | 0.1311764 | 0.1501571 | 0.1894114 | 0.1916269 | 0.04737804 | 0.02629528 | 0.07522853 | 0.03735028 | 0.1531815 | 0.05661042 | 0.2253071
50 | 0.1315258 | - | 0.1244453 | 0.3761464 | 0.3722143 | 0.05581578 | 0.08452124 | 0.316446 | 0.1360304 | 0.3202957 | 0.1308516 | 0.1398747 | 0.04671607 | 0.04714156 | 0.04520437 | 0.1734769 | 0.05124332 | 0.2184332 | 0.04510817 | 0.2065248 | 0.1423399 | 0.3539499 | 0.2334495 | 0.1310578 | 0.2497812 | 0.1554307 | 0.1116428 | 0.1444439 | 0.5242554 | 0.3517951 | 0.06988713 | 0.05036224 | 0.08758501 | 0.2908982 | 0.06548411 | 0.03014125 | 0.05357958 | 0.1011382 | 0.1108676 | 0.02950831 | 0.6054125 | 0.7284921 | 0.4710424 | 0.4671455 | 0.1383519 | 0.01507848 | 0.5134048 | 0.6686771 | 0.2039595 | 0.328834 | 0.05270757 | 0.1450111 | 0.1400653 | 0.1057489 | 0.02237409 | 0.169572 | 0.1567796 | 0.0635189 | 0.04725251 | 0.07198348 | 0.8300202 | 0.2389448 | 0.4228542 | 0.10797 | 0.9984379 | 0.9082135 | 0.2225184 | 0.4127988 | 0.5778962 | 0.1491816 | 0.1834232 | 0.2129505 | 0.2335912 | 0.05270032 | 0.02904952 | 0.08564364 | 0.04201548 | 0.1935587 | 0.06332283 | 0.2525251
Water uptake (x)

## Solubility
Salts | n°H2O | MM (g/mol) | Solubility (g/100g of water) | Solubility (kg/kg of water) | Conversion | Value
- | - | - | - | - | g to kg | 0.001
Al2(SO4)3 | 18 | 342.15 | 74.98853 | 0.7498853 | g/100g to kg/kg | 0.01
CaCl2 | 2 | 110.98 | 107.6941 | 1.076941
CuSO4 | 5 | 159.609 | 34.41579 | 0.3441579
K2CO3 | 1.5 | 138.2 | 132.7035 | 1.327035
KAl(SO4)2 | 12 | 258.206 | 10.83982 | 0.1083982
LiCl | 1 | 42.418 | 120.4076 | 1.204076
Mg(NO3)2 | 6 | 148.313 | 123.0909 | 1.230909
MgCl2 | 6 | 95.207 | 119.5756 | 1.195756
MgSO4 | 7 | 120.37 | 73.10184 | 0.7310184
SrBr2 | 6 | 247.43 | 153.743 | 1.53743
Zn(NO3)2 | 6 | 189.39 | 188.4784 | 1.884784