## Datasheet
opt_round | salt | salt_concentration | water_to_cement_ratio | antisettling_concentration | kernel | acquisition | obj_func | n_rejected_before_accept | E_d | KPI | Notes
0 | MgSO4 | 0.5 | 1 | 0 |  |  |  |  | 39.39265 | 6.76473
0 | CaCl2 | 0.5 | 1 | 0 |  |  |  |  | 91.05347 | 2.427368
0 | SrBr2 | 0.5 | 1 | 0 |  |  |  |  | 159.1691 | 32.22487
0 | MgCl2 | 0.5 | 1 | 0 |  |  |  |  | 88.67175 | 2.715363
0 | CuSO4 | 0.5 | 1 | 0 |  |  |  |  | 9.658742 | 61.77669
0 | Al2(SO4)3 | 0.5 | 1 | 0 |  |  |  |  | 24.12996 | 9.705342
0 | K2CO3 | 0.5 | 1 | 0 |  |  |  |  | 35.21051 | 25.56439
0 | KAl(SO4)2 | 0.5 | 1 | 0 |  |  |  |  | 39.87399 | 5.076851
0 | LiCl | 0.5 | 1 | 0 |  |  |  |  | 186.5746 | 45.39793
0 | Mg(NO3)2 | 0.5 | 1 | 0 |  |  |  |  | 76.29501 | 6.836946
0 | Zn(NO3)2 | 0.5 | 1 | 0 |  |  |  |  | 103.9178 | 9.523083
0 | MgSO4 | 0.7 | 1.5 | 0.2 |  |  |  |  | 26.86077 | 11.33438
0 | CaCl2 | 0.8 | 1 | 3 |  |  |  |  | 108.0731 | 5.623605
0 | SrBr2 | 0.4 | 0.7 | 2 |  |  |  |  | 65.10004 | 63.10135
0 | MgCl2 | 0.6 | 0.9 | 1.2 |  |  |  |  | 65.58704 | 6.422698
0 | CuSO4 | 0.9 | 1 | 0.6 |  |  |  |  | 6.554133 | 148.556
0 | Al2(SO4)3 | 0.8 | 1.1 | 0.4 |  |  |  |  | 16.69944 | 18.29745
0 | K2CO3 | 0.5 | 0.8 | 1.5 |  |  |  |  | 22.02176 | 48.98317
0 | KAl(SO4)2 | 0.9 | 1.4 | 0.8 |  |  |  |  | 25.89484 | 11.85213
0 | LiCl | 0.1 | 0.7 | 2.5 |  |  |  |  | 49.20712 | 48.37181
0 | Mg(NO3)2 | 0.2 | 1.3 | 1.7 |  |  |  |  | 55.63677 | 10.22233
0 | Zn(NO3)2 | 0.3 | 1.2 | 2.2 |  |  |  |  | 50.66898 | 20.36255
1 | SrBr2 | 0.49 | 1.19 | 0 | Matern | EI | E_d | 31 | 90.60478 | 59.02078
1 | MgCl2 | 0.9 | 1.5 | 3 | Matern | PI | E_d | 0 | 1 | 200 | Penalizzato
1 | MgCl2 | 0.36 | 0.89 | 0 | Matern | LCB_low | E_d | 0 | 54.83067 | 4.267731
1 | LiCl | 0.39 | 1.15 | 0 | Matern | LCB_med | E_d | 5 | 200.66 | 36.69876
1 | LiCl | 0.53 | 0.84 | 0 | Matern | LCB_high | E_d | 4 | 198.4989 | 41.69247
1 | Zn(NO3)2 | 0.4 | 0.7 | 0 | RBF | EI | E_d | 0 | 35.11413 | 22.88186
1 | MgCl2 | 0.26 | 0.78 | 0 | RBF | PI | E_d | 35 | 48.65981 | 4.77954
1 | LiCl | 0.45 | 0.79 | 0 | RBF | LCB_low | E_d | 16 | 158.2597 | 44.94075
1 | MgCl2 | 0.31 | 1.09 | 0 | RBF | LCB_med | E_d | 0 | 59.45423 | 3.657877
1 | LiCl | 0.35 | 0.94 | 0 | RBF | LCB_high | E_d | 10 | 164.861 | 37.98073
1 | MgCl2 | 0.43 | 0.82 | 0 | Matern | EI | KPI | 18 | 57.92964 | 4.220394
1 | Zn(NO3)2 | 0.48 | 1.16 | 0 | Matern | PI | KPI | 32 | 99.36201 | 10.04042
1 | KAl(SO4)2 | 0.6 | 1.14 | 0.06 | Matern | LCB_low | KPI | 36 | 26.16422 | 7.878533
1 | KAl(SO4)2 | 0.4 | 0.87 | 0 | Matern | LCB_med | KPI | 20 | 26.38255 | 7.951711
1 | KAl(SO4)2 | 0.14 | 1.26 | 0.14 | Matern | LCB_high | KPI | 0 | 25.12861 | 7.620123
1 | CaCl2 | 0.43 | 1.17 | 0 | RBF | EI | KPI | 34 | 52.7478 | 3.93923
1 | KAl(SO4)2 | 0.58 | 1.19 | 0 | RBF | PI | KPI | 36 | 30.8944 | 6.22984
1 | MgCl2 | 0.64 | 1.06 | 0.3 | RBF | LCB_low | KPI | 32 | 37.01766 | 7.764102
1 | KAl(SO4)2 | 0.33 | 1.26 | 0.25 | RBF | LCB_med | KPI | 28 | 23.69339 | 9.138436
1 | MgCl2 | 0.49 | 1.23 | 0.4 | RBF | LCB_high | KPI | 33 | 56.24652 | 4.959311
2 | CaCl2 | 0.54 | 0.82 | 0 | Matern | EI | E_d | 15 | 55.92393 | 4.185108
2 | LiCl | 0.68 | 0.89 | 0 | Matern | PI | E_d | 10 | 167.6269 | 60.59665
2 | Zn(NO3)2 | 0.51 | 1.5 | 0 | Matern | LCB_low | E_d | 0 | 153.7379 | 7.035855
2 | Mg(NO3)2 | 0.9 | 0.7 | 3 | Matern | LCB_med | E_d | 0 | 69.93833 | 15.4159
2 | CaCl2 | 0.9 | 0.7 | 3 | Matern | LCB_high | E_d | 0 | 72.05233 | 9.734519
2 | Mg(NO3)2 | 0.68 | 1.13 | 0 | RBF | EI | E_d | 29 | 79.00172 | 7.820632
2 | Zn(NO3)2 | 0.14 | 1.43 | 1 | RBF | PI | E_d | 0 | 74.0355 | 8.385629
2 | SrBr2 | 0.63 | 0.82 | 0 | RBF | LCB_low | E_d | 29 | 133.6302 | 41.97092
2 | LiCl | 0.74 | 0.96 | 0.18 | RBF | LCB_med | E_d | 14 | 280.1936 | 39.55793
2 | CaCl2 | 0.78 | 1.15 | 2.8 | RBF | LCB_high | E_d | 0 | 120.7216 | 4.542335
2 | Zn(NO3)2 | 0.3 | 0.7 | 0 | Matern | EI | KPI | 0 | 42.27462 | 16.18197
2 | KAl(SO4)2 | 0.56 | 0.85 | 0 | Matern | PI | KPI | 33 | 32.67894 | 6.638932
2 | MgCl2 | 0.18 | 0.98 | 0 | Matern | LCB_low | KPI | 21 | 58.36832 | 3.58285
2 | MgCl2 | 0.9 | 0.95 | 0 | Matern | LCB_med | KPI | 0 | 1.22109 | 222.7571 | Penalizzato
2 | Al2(SO4)3 | 0.1 | 1 | 0 | Matern | LCB_high | KPI | 2 | 39.83846 | 4.899261
2 | Al2(SO4)3 | 0.38 | 0.82 | 0 | RBF | EI | KPI | 0 | 12.33659 | 19.09085
2 | MgSO4 | 0.37 | 1.17 | 0 | RBF | PI | KPI | 0 | 33.68609 | 7.118916
2 | CaCl2 | 0.22 | 1.07 | 0 | RBF | LCB_low | KPI | 1 | 48.82263 | 4.045913
2 | MgCl2 | 0.22 | 1.12 | 1.26 | RBF | LCB_med | KPI | 10 | 57.94386 | 6.747182
2 | Al2(SO4)3 | 0.33 | 1.02 | 0 | RBF | LCB_high | KPI | 24 | 12.03081 | 18.08991
3 | LiCl | 0.76 | 1.15 | 0.15 | Matern | EI | E_d | 10 | 379.9328686 | 31.47032051
3 | LiCl | 0.89 | 1.2 | 0.48 | Matern | PI | E_d | 28 | 481.9697859 | 27.83803646
3 | LiCl | 0.9 | 0.7 | 0 | Matern | LCB_low | E_d | 25 | 262.750632 | 42.83885966
3 | LiCl | 0.48 | 1.5 | 0 | Matern | LCB_med | E_d | 12 | 249.2112494 | 37.63708833
3 | SrBr2 | 0.45 | 0.83 | 0 | Matern | LCB_high | E_d | 16 | 87.60126104 | 50.81400438
3 | CuSO4 | 0.57 | 1.13 | 2.47 | RBF | EI | E_d | 0 | 5.120797294 | 201.6913105
3 | LiCl | 0.55 | 1.15 | 0.16 | RBF | PI | E_d | 10 | 280.2683487 | 34.10123886
3 | LiCl | 0.89 | 1.03 | 0.4 | RBF | LCB_low | E_d | 23 | 454.289241 | 28.2346936
3 | CaCl2 | 0.59 | 1.02 | 2.88 | RBF | LCB_med | E_d | 5 | 63.76858152 | 9.521358246
3 | CaCl2 | 0.71 | 1.21 | 2.02 | RBF | LCB_high | E_d | 0 | 108.569478 | 4.171240207
3 | MgCl2 | 0.1 | 0.73 | 0 | Matern | EI | KPI | 15 | 34.74962648 | 6.381066824
3 | MgCl2 | 0.38 | 1 | 0.47 | Matern | PI | KPI | 21 | 60.71759774 | 4.907212707
3 | MgCl2 | 0.44 | 0.91 | 1.39 | Matern | LCB_low | KPI | 0 | 1.149608793 | 388.7508059 | Penalizzato
3 | CaCl2 | 0.32 | 0.93 | 0 | Matern | LCB_med | KPI | 8 | 45.01712354 | 4.758372463
3 | Zn(NO3)2 | 0.1 | 0.78 | 0 | Matern | LCB_high | KPI | 14 | 12.90751153 | 30.65786989
3 | Zn(NO3)2 | 0.48 | 1.34 | 0 | RBF | EI | KPI | 27 | 105.6343186 | 9.707919739
3 | MgCl2 | 0.39 | 1.04 | 1.21 | RBF | PI | KPI | 0 | 62.07972688 | 6.429155821
3 | Mg(NO3)2 | 0.21 | 0.91 | 0.11 | RBF | LCB_low | KPI | 33 | 40.21082899 | 9.121303162
3 | KAl(SO4)2 | 0.73 | 1.4 | 0 | RBF | LCB_med | KPI | 34 | 23.23603211 | 8.05244336
3 | Zn(NO3)2 | 0.34 | 0.87 | 0 | RBF | LCB_high | KPI | 5 | 39.78174736 | 19.38021223
4 | LiCl | 0.79 | 1.37 | 0.29 | Matern | EI | E_d | 10 | 6.813697 | 1891.933 | Penalizzato
4 | CaCl2 | 0.59 | 1.32 | 2.19 | Matern | PI | E_d | 6 | 69.49483 | 6.604529
4 | CaCl2 | 0.9 | 1.43 | 3 | Matern | LCB_low | E_d | 37 | 138.7291 | 3.653351
4 | Zn(NO3)2 | 0.17 | 1.5 | 0 | Matern | LCB_med | E_d | 0 | 67.67324 | 8.27172
4 | LiCl | 0.9 | 1.5 | 0 | Matern | LCB_high | E_d | 7 | 7.811383 | 1827.379 | Penalizzato
4 | LiCl | 0.76 | 1.49 | 0.1 | RBF | EI | E_d | 0 | 7.592739 | 1691.119 | Penalizzato
4 | MgCl2 | 0.57 | 1.09 | 0.99 | RBF | PI | E_d | 0 | 1.088249 | 337.8449 | Penalizzato
4 | CaCl2 | 0.9 | 1.41 | 3 | RBF | LCB_low | E_d | 23 | 135.4346 | 3.767121
4 | LiCl | 0.44 | 1.33 | 0 | RBF | LCB_med | E_d | 9 | 248.0676 | 34.1875
4 | LiCl | 0.1 | 1.23 | 0 | RBF | LCB_high | E_d | 0 | 74.56516 | 32.14749
4 | CaCl2 | 0.51 | 1.25 | 2.06 | Matern | EI | KPI | 17 | 55.25408 | 8.309687
4 | Zn(NO3)2 | 0.64 | 1.18 | 0.17 | Matern | PI | KPI | 21 | 138.2856 | 8.570861
4 | CaCl2 | 0.58 | 1.41 | 1.91 | Matern | LCB_low | KPI | 37 | 76.17291 | 5.453033
4 | KAl(SO4)2 | 0.84 | 1.15 | 0 | Matern | LCB_med | KPI | 27 | 28.34333 | 7.237519
4 | Zn(NO3)2 | 0.1 | 1.23 | 1.04 | Matern | LCB_high | KPI | 14 | 18.38872 | 30.11789
4 | MgCl2 | 0.15 | 1.25 | 0 | RBF | EI | KPI | 15 | 46.62379 | 4.038395
4 | MgSO4 | 0.33 | 0.88 | 0.01 | RBF | PI | KPI | 34 | 23.16512 | 10.78561
4 | MgCl2 | 0.55 | 1.07 | 1.07 | RBF | LCB_low | KPI | 8 | 57.11908 | 6.645415
4 | Zn(NO3)2 | 0.16 | 1.24 | 1.04 | RBF | LCB_med | KPI | 4 | 41.9517 | 15.92225
4 | Zn(NO3)2 | 0.65 | 1.4 | 0 | RBF | LCB_high | KPI | 12 | 154.4561 | 7.868015

## Round0
opt_round | salt | salt_concentration | water_to_cement_ratio | antisettling_concentration | kernel | acquisition | obj_func | n_rejected_before_accept | E_d | KPI | Notes
0 | MgSO4 | 0.5 | 1 | 0 |  |  |  |  | 39.39265 | 6.76473
0 | CaCl2 | 0.5 | 1 | 0 |  |  |  |  | 91.05347 | 2.427368
0 | SrBr2 | 0.5 | 1 | 0 |  |  |  |  | 159.1691 | 32.22487
0 | MgCl2 | 0.5 | 1 | 0 |  |  |  |  | 88.67175 | 2.715363
0 | CuSO4 | 0.5 | 1 | 0 |  |  |  |  | 9.658742 | 61.77669
0 | Al2(SO4)3 | 0.5 | 1 | 0 |  |  |  |  | 24.12996 | 9.705342
0 | K2CO3 | 0.5 | 1 | 0 |  |  |  |  | 35.21051 | 25.56439
0 | KAl(SO4)2 | 0.5 | 1 | 0 |  |  |  |  | 39.87399 | 5.076851
0 | LiCl | 0.5 | 1 | 0 |  |  |  |  | 186.5746 | 45.39793
0 | Mg(NO3)2 | 0.5 | 1 | 0 |  |  |  |  | 76.29501 | 6.836946
0 | Zn(NO3)2 | 0.5 | 1 | 0 |  |  |  |  | 103.9178 | 9.523083
0 | MgSO4 | 0.7 | 1.5 | 0.2 |  |  |  |  | 26.86077 | 11.33438
0 | CaCl2 | 0.8 | 1 | 3 |  |  |  |  | 108.0731 | 5.623605
0 | SrBr2 | 0.4 | 0.7 | 2 |  |  |  |  | 65.10004 | 63.10135
0 | MgCl2 | 0.6 | 0.9 | 1.2 |  |  |  |  | 65.58704 | 6.422698
0 | CuSO4 | 0.9 | 1 | 0.6 |  |  |  |  | 6.554133 | 148.556
0 | Al2(SO4)3 | 0.8 | 1.1 | 0.4 |  |  |  |  | 16.69944 | 18.29745
0 | K2CO3 | 0.5 | 0.8 | 1.5 |  |  |  |  | 22.02176 | 48.98317
0 | KAl(SO4)2 | 0.9 | 1.4 | 0.8 |  |  |  |  | 25.89484 | 11.85213
0 | LiCl | 0.1 | 0.7 | 2.5 |  |  |  |  | 49.20712 | 48.37181
0 | Mg(NO3)2 | 0.2 | 1.3 | 1.7 |  |  |  |  | 55.63677 | 10.22233
0 | Zn(NO3)2 | 0.3 | 1.2 | 2.2 |  |  |  |  | 50.66898 | 20.36255

## Round1
opt_round | salt | salt_concentration | water_to_cement_ratio | antisettling_concentration | kernel | acquisition | obj_func | n_rejected_before_accept | E_d | KPI | Notes
0 | MgSO4 | 0.5 | 1 | 0 |  |  |  |  | 39.39265 | 6.76473
0 | CaCl2 | 0.5 | 1 | 0 |  |  |  |  | 91.05347 | 2.427368
0 | SrBr2 | 0.5 | 1 | 0 |  |  |  |  | 159.1691 | 32.22487
0 | MgCl2 | 0.5 | 1 | 0 |  |  |  |  | 88.67175 | 2.715363
0 | CuSO4 | 0.5 | 1 | 0 |  |  |  |  | 9.658742 | 61.77669
0 | Al2(SO4)3 | 0.5 | 1 | 0 |  |  |  |  | 24.12996 | 9.705342
0 | K2CO3 | 0.5 | 1 | 0 |  |  |  |  | 35.21051 | 25.56439
0 | KAl(SO4)2 | 0.5 | 1 | 0 |  |  |  |  | 39.87399 | 5.076851
0 | LiCl | 0.5 | 1 | 0 |  |  |  |  | 186.5746 | 45.39793
0 | Mg(NO3)2 | 0.5 | 1 | 0 |  |  |  |  | 76.29501 | 6.836946
0 | Zn(NO3)2 | 0.5 | 1 | 0 |  |  |  |  | 103.9178 | 9.523083
0 | MgSO4 | 0.7 | 1.5 | 0.2 |  |  |  |  | 26.86077 | 11.33438
0 | CaCl2 | 0.8 | 1 | 3 |  |  |  |  | 108.0731 | 5.623605
0 | SrBr2 | 0.4 | 0.7 | 2 |  |  |  |  | 65.10004 | 63.10135
0 | MgCl2 | 0.6 | 0.9 | 1.2 |  |  |  |  | 65.58704 | 6.422698
0 | CuSO4 | 0.9 | 1 | 0.6 |  |  |  |  | 6.554133 | 148.556
0 | Al2(SO4)3 | 0.8 | 1.1 | 0.4 |  |  |  |  | 16.69944 | 18.29745
0 | K2CO3 | 0.5 | 0.8 | 1.5 |  |  |  |  | 22.02176 | 48.98317
0 | KAl(SO4)2 | 0.9 | 1.4 | 0.8 |  |  |  |  | 25.89484 | 11.85213
0 | LiCl | 0.1 | 0.7 | 2.5 |  |  |  |  | 49.20712 | 48.37181
0 | Mg(NO3)2 | 0.2 | 1.3 | 1.7 |  |  |  |  | 55.63677 | 10.22233
0 | Zn(NO3)2 | 0.3 | 1.2 | 2.2 |  |  |  |  | 50.66898 | 20.36255
1 | SrBr2 | 0.49 | 1.19 | 0 | Matern | EI | E_d | 31 | 90.60478 | 59.02078
1 | MgCl2 | 0.9 | 1.5 | 3 | Matern | PI | E_d | 0 | 1 | 200 | Penalizzato perché non si è riuscito a sintetizzare
1 | MgCl2 | 0.36 | 0.89 | 0 | Matern | LCB_low | E_d | 0 | 54.83067 | 4.267731
1 | LiCl | 0.39 | 1.15 | 0 | Matern | LCB_med | E_d | 5 | 200.66 | 36.69876
1 | LiCl | 0.53 | 0.84 | 0 | Matern | LCB_high | E_d | 4 | 198.4989 | 41.69247
1 | Zn(NO3)2 | 0.4 | 0.7 | 0 | RBF | EI | E_d | 0 | 35.11413 | 22.88186
1 | MgCl2 | 0.26 | 0.78 | 0 | RBF | PI | E_d | 35 | 48.65981 | 4.77954
1 | LiCl | 0.45 | 0.79 | 0 | RBF | LCB_low | E_d | 16 | 158.2597 | 44.94075
1 | MgCl2 | 0.31 | 1.09 | 0 | RBF | LCB_med | E_d | 0 | 59.45423 | 3.657877
1 | LiCl | 0.35 | 0.94 | 0 | RBF | LCB_high | E_d | 10 | 164.861 | 37.98073
1 | MgCl2 | 0.43 | 0.82 | 0 | Matern | EI | KPI | 18 | 57.92964 | 4.220394
1 | Zn(NO3)2 | 0.48 | 1.16 | 0 | Matern | PI | KPI | 32 | 99.36201 | 10.04042
1 | KAl(SO4)2 | 0.6 | 1.14 | 0.06 | Matern | LCB_low | KPI | 36 | 26.16422 | 7.878533
1 | KAl(SO4)2 | 0.4 | 0.87 | 0 | Matern | LCB_med | KPI | 20 | 26.38255 | 7.951711
1 | KAl(SO4)2 | 0.14 | 1.26 | 0.14 | Matern | LCB_high | KPI | 0 | 25.12861 | 7.620123
1 | CaCl2 | 0.43 | 1.17 | 0 | RBF | EI | KPI | 34 | 52.7478 | 3.93923
1 | KAl(SO4)2 | 0.58 | 1.19 | 0 | RBF | PI | KPI | 36 | 30.8944 | 6.22984
1 | MgCl2 | 0.64 | 1.06 | 0.3 | RBF | LCB_low | KPI | 32 | 37.01766 | 7.764102
1 | KAl(SO4)2 | 0.33 | 1.26 | 0.25 | RBF | LCB_med | KPI | 28 | 23.69339 | 9.138436

## Round2
opt_round | salt | salt_concentration | water_to_cement_ratio | antisettling_concentration | kernel | acquisition | obj_func | n_rejected_before_accept | E_d | KPI | Notes
0 | MgSO4 | 0.5 | 1 | 0 |  |  |  |  | 39.39265 | 6.76473
0 | CaCl2 | 0.5 | 1 | 0 |  |  |  |  | 91.05347 | 2.427368
0 | SrBr2 | 0.5 | 1 | 0 |  |  |  |  | 159.1691 | 32.22487
0 | MgCl2 | 0.5 | 1 | 0 |  |  |  |  | 88.67175 | 2.715363
0 | CuSO4 | 0.5 | 1 | 0 |  |  |  |  | 9.658742 | 61.77669
0 | Al2(SO4)3 | 0.5 | 1 | 0 |  |  |  |  | 24.12996 | 9.705342
0 | K2CO3 | 0.5 | 1 | 0 |  |  |  |  | 35.21051 | 25.56439
0 | KAl(SO4)2 | 0.5 | 1 | 0 |  |  |  |  | 39.87399 | 5.076851
0 | LiCl | 0.5 | 1 | 0 |  |  |  |  | 186.5746 | 45.39793
0 | Mg(NO3)2 | 0.5 | 1 | 0 |  |  |  |  | 76.29501 | 6.836946
0 | Zn(NO3)2 | 0.5 | 1 | 0 |  |  |  |  | 103.9178 | 9.523083
0 | MgSO4 | 0.7 | 1.5 | 0.2 |  |  |  |  | 26.86077 | 11.33438
0 | CaCl2 | 0.8 | 1 | 3 |  |  |  |  | 108.0731 | 5.623605
0 | SrBr2 | 0.4 | 0.7 | 2 |  |  |  |  | 65.10004 | 63.10135
0 | MgCl2 | 0.6 | 0.9 | 1.2 |  |  |  |  | 65.58704 | 6.422698
0 | CuSO4 | 0.9 | 1 | 0.6 |  |  |  |  | 6.554133 | 148.556
0 | Al2(SO4)3 | 0.8 | 1.1 | 0.4 |  |  |  |  | 16.69944 | 18.29745
0 | K2CO3 | 0.5 | 0.8 | 1.5 |  |  |  |  | 22.02176 | 48.98317
0 | KAl(SO4)2 | 0.9 | 1.4 | 0.8 |  |  |  |  | 25.89484 | 11.85213
0 | LiCl | 0.1 | 0.7 | 2.5 |  |  |  |  | 49.20712 | 48.37181
0 | Mg(NO3)2 | 0.2 | 1.3 | 1.7 |  |  |  |  | 55.63677 | 10.22233
0 | Zn(NO3)2 | 0.3 | 1.2 | 2.2 |  |  |  |  | 50.66898 | 20.36255
1 | SrBr2 | 0.49 | 1.19 | 0 | Matern | EI | E_d | 31 | 90.60478 | 59.02078
1 | MgCl2 | 0.9 | 1.5 | 3 | Matern | PI | E_d | 0 | 1 | 200 | Penalizzato perché non si è riuscito a sintetizzare
1 | MgCl2 | 0.36 | 0.89 | 0 | Matern | LCB_low | E_d | 0 | 54.83067 | 4.267731
1 | LiCl | 0.39 | 1.15 | 0 | Matern | LCB_med | E_d | 5 | 200.66 | 36.69876
1 | LiCl | 0.53 | 0.84 | 0 | Matern | LCB_high | E_d | 4 | 198.4989 | 41.69247
1 | Zn(NO3)2 | 0.4 | 0.7 | 0 | RBF | EI | E_d | 0 | 35.11413 | 22.88186
1 | MgCl2 | 0.26 | 0.78 | 0 | RBF | PI | E_d | 35 | 48.65981 | 4.77954
1 | LiCl | 0.45 | 0.79 | 0 | RBF | LCB_low | E_d | 16 | 158.2597 | 44.94075
1 | MgCl2 | 0.31 | 1.09 | 0 | RBF | LCB_med | E_d | 0 | 59.45423 | 3.657877
1 | LiCl | 0.35 | 0.94 | 0 | RBF | LCB_high | E_d | 10 | 164.861 | 37.98073
1 | MgCl2 | 0.43 | 0.82 | 0 | Matern | EI | KPI | 18 | 57.92964 | 4.220394
1 | Zn(NO3)2 | 0.48 | 1.16 | 0 | Matern | PI | KPI | 32 | 99.36201 | 10.04042
1 | KAl(SO4)2 | 0.6 | 1.14 | 0.06 | Matern | LCB_low | KPI | 36 | 26.16422 | 7.878533
1 | KAl(SO4)2 | 0.4 | 0.87 | 0 | Matern | LCB_med | KPI | 20 | 26.38255 | 7.951711
1 | KAl(SO4)2 | 0.14 | 1.26 | 0.14 | Matern | LCB_high | KPI | 0 | 25.12861 | 7.620123
1 | CaCl2 | 0.43 | 1.17 | 0 | RBF | EI | KPI | 34 | 52.7478 | 3.93923
1 | KAl(SO4)2 | 0.58 | 1.19 | 0 | RBF | PI | KPI | 36 | 30.8944 | 6.22984
1 | MgCl2 | 0.64 | 1.06 | 0.3 | RBF | LCB_low | KPI | 32 | 37.01766 | 7.764102
1 | KAl(SO4)2 | 0.33 | 1.26 | 0.25 | RBF | LCB_med | KPI | 28 | 23.69339 | 9.138436
1 | MgCl2 | 0.49 | 1.23 | 0.4 | RBF | LCB_high | KPI | 33 | 56.24652 | 4.959311
2 | CaCl2 | 0.54 | 0.82 | 0 | Matern | EI | E_d | 15 | 55.92393 | 4.185108
2 | LiCl | 0.68 | 0.89 | 0 | Matern | PI | E_d | 10 | 167.6269 | 60.59665
2 | Zn(NO3)2 | 0.51 | 1.5 | 0 | Matern | LCB_low | E_d | 0 | 153.7379 | 7.035855
2 | Mg(NO3)2 | 0.9 | 0.7 | 3 | Matern | LCB_med | E_d | 0 | 69.93833 | 15.4159
2 | CaCl2 | 0.9 | 0.7 | 3 | Matern | LCB_high | E_d | 0 | 72.05233 | 9.734519
2 | Mg(NO3)2 | 0.68 | 1.13 | 0 | RBF | EI | E_d | 29 | 79.00172 | 7.820632
2 | Zn(NO3)2 | 0.14 | 1.43 | 1 | RBF | PI | E_d | 0 | 74.0355 | 8.385629
2 | SrBr2 | 0.63 | 0.82 | 0 | RBF | LCB_low | E_d | 29 | 133.6302 | 41.97092
2 | LiCl | 0.74 | 0.96 | 0.18 | RBF | LCB_med | E_d | 14 | 280.1936 | 39.55793
2 | CaCl2 | 0.78 | 1.15 | 2.8 | RBF | LCB_high | E_d | 0 | 120.7216 | 4.542335
2 | Zn(NO3)2 | 0.3 | 0.7 | 0 | Matern | EI | KPI | 0 | 42.27462 | 16.18197
2 | KAl(SO4)2 | 0.56 | 0.85 | 0 | Matern | PI | KPI | 33 | 32.67894 | 6.638932
2 | MgCl2 | 0.18 | 0.98 | 0 | Matern | LCB_low | KPI | 21 | 58.36832 | 3.58285
2 | MgCl2 | 0.9 | 0.95 | 0 | Matern | LCB_med | KPI | 0 | 1.22109 | 222.7571 | Penalizzato per deliquescenza, valori reali (61.0545187048148, 4.4551416891065)
2 | Al2(SO4)3 | 0.1 | 1 | 0 | Matern | LCB_high | KPI | 2 | 39.83846 | 4.899261
2 | Al2(SO4)3 | 0.38 | 0.82 | 0 | RBF | EI | KPI | 0 | 12.33659 | 19.09085
2 | MgSO4 | 0.37 | 1.17 | 0 | RBF | PI | KPI | 0 | 33.68609 | 7.118916
2 | CaCl2 | 0.22 | 1.07 | 0 | RBF | LCB_low | KPI | 1 | 48.82263 | 4.045913
2 | MgCl2 | 0.22 | 1.12 | 1.26 | RBF | LCB_med | KPI | 10 | 57.94386 | 6.747182
2 | Al2(SO4)3 | 0.33 | 1.02 | 0 | RBF | LCB_high | KPI | 24 | 12.03081 | 18.08991

## Round3
opt_round | salt | salt_concentration | water_to_cement_ratio | antisettling_concentration | kernel | acquisition | obj_func | n_rejected_before_accept | E_d | KPI | Notes
0 | MgSO4 | 0.5 | 1 | 0 |  |  |  |  | 39.39265 | 6.76473
0 | CaCl2 | 0.5 | 1 | 0 |  |  |  |  | 91.05347 | 2.427368
0 | SrBr2 | 0.5 | 1 | 0 |  |  |  |  | 159.1691 | 32.22487
0 | MgCl2 | 0.5 | 1 | 0 |  |  |  |  | 88.67175 | 2.715363
0 | CuSO4 | 0.5 | 1 | 0 |  |  |  |  | 9.658742 | 61.77669
0 | Al2(SO4)3 | 0.5 | 1 | 0 |  |  |  |  | 24.12996 | 9.705342
0 | K2CO3 | 0.5 | 1 | 0 |  |  |  |  | 35.21051 | 25.56439
0 | KAl(SO4)2 | 0.5 | 1 | 0 |  |  |  |  | 39.87399 | 5.076851
0 | LiCl | 0.5 | 1 | 0 |  |  |  |  | 186.5746 | 45.39793
0 | Mg(NO3)2 | 0.5 | 1 | 0 |  |  |  |  | 76.29501 | 6.836946
0 | Zn(NO3)2 | 0.5 | 1 | 0 |  |  |  |  | 103.9178 | 9.523083
0 | MgSO4 | 0.7 | 1.5 | 0.2 |  |  |  |  | 26.86077 | 11.33438
0 | CaCl2 | 0.8 | 1 | 3 |  |  |  |  | 108.0731 | 5.623605
0 | SrBr2 | 0.4 | 0.7 | 2 |  |  |  |  | 65.10004 | 63.10135
0 | MgCl2 | 0.6 | 0.9 | 1.2 |  |  |  |  | 65.58704 | 6.422698
0 | CuSO4 | 0.9 | 1 | 0.6 |  |  |  |  | 6.554133 | 148.556
0 | Al2(SO4)3 | 0.8 | 1.1 | 0.4 |  |  |  |  | 16.69944 | 18.29745
0 | K2CO3 | 0.5 | 0.8 | 1.5 |  |  |  |  | 22.02176 | 48.98317
0 | KAl(SO4)2 | 0.9 | 1.4 | 0.8 |  |  |  |  | 25.89484 | 11.85213
0 | LiCl | 0.1 | 0.7 | 2.5 |  |  |  |  | 49.20712 | 48.37181
0 | Mg(NO3)2 | 0.2 | 1.3 | 1.7 |  |  |  |  | 55.63677 | 10.22233
0 | Zn(NO3)2 | 0.3 | 1.2 | 2.2 |  |  |  |  | 50.66898 | 20.36255
1 | SrBr2 | 0.49 | 1.19 | 0 | Matern | EI | E_d | 31 | 90.60478 | 59.02078
1 | MgCl2 | 0.9 | 1.5 | 3 | Matern | PI | E_d | 0 | 1 | 200 | Penalizzato perché non si è riuscito a sintetizzare
1 | MgCl2 | 0.36 | 0.89 | 0 | Matern | LCB_low | E_d | 0 | 54.83067 | 4.267731
1 | LiCl | 0.39 | 1.15 | 0 | Matern | LCB_med | E_d | 5 | 200.66 | 36.69876
1 | LiCl | 0.53 | 0.84 | 0 | Matern | LCB_high | E_d | 4 | 198.4989 | 41.69247
1 | Zn(NO3)2 | 0.4 | 0.7 | 0 | RBF | EI | E_d | 0 | 35.11413 | 22.88186
1 | MgCl2 | 0.26 | 0.78 | 0 | RBF | PI | E_d | 35 | 48.65981 | 4.77954
1 | LiCl | 0.45 | 0.79 | 0 | RBF | LCB_low | E_d | 16 | 158.2597 | 44.94075
1 | MgCl2 | 0.31 | 1.09 | 0 | RBF | LCB_med | E_d | 0 | 59.45423 | 3.657877
1 | LiCl | 0.35 | 0.94 | 0 | RBF | LCB_high | E_d | 10 | 164.861 | 37.98073
1 | MgCl2 | 0.43 | 0.82 | 0 | Matern | EI | KPI | 18 | 57.92964 | 4.220394
1 | Zn(NO3)2 | 0.48 | 1.16 | 0 | Matern | PI | KPI | 32 | 99.36201 | 10.04042
1 | KAl(SO4)2 | 0.6 | 1.14 | 0.06 | Matern | LCB_low | KPI | 36 | 26.16422 | 7.878533
1 | KAl(SO4)2 | 0.4 | 0.87 | 0 | Matern | LCB_med | KPI | 20 | 26.38255 | 7.951711
1 | KAl(SO4)2 | 0.14 | 1.26 | 0.14 | Matern | LCB_high | KPI | 0 | 25.12861 | 7.620123
1 | CaCl2 | 0.43 | 1.17 | 0 | RBF | EI | KPI | 34 | 52.7478 | 3.93923
1 | KAl(SO4)2 | 0.58 | 1.19 | 0 | RBF | PI | KPI | 36 | 30.8944 | 6.22984
1 | MgCl2 | 0.64 | 1.06 | 0.3 | RBF | LCB_low | KPI | 32 | 37.01766 | 7.764102
1 | KAl(SO4)2 | 0.33 | 1.26 | 0.25 | RBF | LCB_med | KPI | 28 | 23.69339 | 9.138436
1 | MgCl2 | 0.49 | 1.23 | 0.4 | RBF | LCB_high | KPI | 33 | 56.24652 | 4.959311
2 | CaCl2 | 0.54 | 0.82 | 0 | Matern | EI | E_d | 15 | 55.92393 | 4.185108
2 | LiCl | 0.68 | 0.89 | 0 | Matern | PI | E_d | 10 | 167.6269 | 60.59665
2 | Zn(NO3)2 | 0.51 | 1.5 | 0 | Matern | LCB_low | E_d | 0 | 153.7379 | 7.035855
2 | Mg(NO3)2 | 0.9 | 0.7 | 3 | Matern | LCB_med | E_d | 0 | 69.93833 | 15.4159
2 | CaCl2 | 0.9 | 0.7 | 3 | Matern | LCB_high | E_d | 0 | 72.05233 | 9.734519
2 | Mg(NO3)2 | 0.68 | 1.13 | 0 | RBF | EI | E_d | 29 | 79.00172 | 7.820632
2 | Zn(NO3)2 | 0.14 | 1.43 | 1 | RBF | PI | E_d | 0 | 74.0355 | 8.385629
2 | SrBr2 | 0.63 | 0.82 | 0 | RBF | LCB_low | E_d | 29 | 133.6302 | 41.97092
2 | LiCl | 0.74 | 0.96 | 0.18 | RBF | LCB_med | E_d | 14 | 280.1936 | 39.55793
2 | CaCl2 | 0.78 | 1.15 | 2.8 | RBF | LCB_high | E_d | 0 | 120.7216 | 4.542335
2 | Zn(NO3)2 | 0.3 | 0.7 | 0 | Matern | EI | KPI | 0 | 42.27462 | 16.18197
2 | KAl(SO4)2 | 0.56 | 0.85 | 0 | Matern | PI | KPI | 33 | 32.67894 | 6.638932
2 | MgCl2 | 0.18 | 0.98 | 0 | Matern | LCB_low | KPI | 21 | 58.36832 | 3.58285
2 | MgCl2 | 0.9 | 0.95 | 0 | Matern | LCB_med | KPI | 0 | 1.22109 | 222.7571 | Penalizzato per deliquescenza, valori reali (61.0545187048148, 4.4551416891065)
2 | Al2(SO4)3 | 0.1 | 1 | 0 | Matern | LCB_high | KPI | 2 | 39.83846 | 4.899261
2 | Al2(SO4)3 | 0.38 | 0.82 | 0 | RBF | EI | KPI | 0 | 12.33659 | 19.09085
2 | MgSO4 | 0.37 | 1.17 | 0 | RBF | PI | KPI | 0 | 33.68609 | 7.118916
2 | CaCl2 | 0.22 | 1.07 | 0 | RBF | LCB_low | KPI | 1 | 48.82263 | 4.045913
2 | MgCl2 | 0.22 | 1.12 | 1.26 | RBF | LCB_med | KPI | 10 | 57.94386 | 6.747182
2 | Al2(SO4)3 | 0.33 | 1.02 | 0 | RBF | LCB_high | KPI | 24 | 12.03081 | 18.08991
3 | LiCl | 0.76 | 1.15 | 0.15 | Matern | EI | E_d | 10 | 379.9328686 | 31.47032051
3 | LiCl | 0.89 | 1.2 | 0.48 | Matern | PI | E_d | 28 | 481.9697859 | 27.83803646
3 | LiCl | 0.9 | 0.7 | 0 | Matern | LCB_low | E_d | 25 | 262.750632 | 42.83885966
3 | LiCl | 0.48 | 1.5 | 0 | Matern | LCB_med | E_d | 12 | 249.2112494 | 37.63708833
3 | SrBr2 | 0.45 | 0.83 | 0 | Matern | LCB_high | E_d | 16 | 87.60126104 | 50.81400438
3 | CuSO4 | 0.57 | 1.13 | 2.47 | RBF | EI | E_d | 0 | 5.120797294 | 201.6913105
3 | LiCl | 0.55 | 1.15 | 0.16 | RBF | PI | E_d | 10 | 280.2683487 | 34.10123886
3 | LiCl | 0.89 | 1.03 | 0.4 | RBF | LCB_low | E_d | 23 | 454.289241 | 28.2346936
3 | CaCl2 | 0.59 | 1.02 | 2.88 | RBF | LCB_med | E_d | 5 | 63.76858152 | 9.521358246
3 | CaCl2 | 0.71 | 1.21 | 2.02 | RBF | LCB_high | E_d | 0 | 108.569478 | 4.171240207
3 | MgCl2 | 0.1 | 0.73 | 0 | Matern | EI | KPI | 15 | 34.74962648 | 6.381066824
3 | MgCl2 | 0.38 | 1 | 0.47 | Matern | PI | KPI | 21 | 60.71759774 | 4.907212707
3 | MgCl2 | 0.44 | 0.91 | 1.39 | Matern | LCB_low | KPI | 0 | 1.149608793 | 388.7508059 | Penalizzato per deliquescenza
3 | CaCl2 | 0.32 | 0.93 | 0 | Matern | LCB_med | KPI | 8 | 45.01712354 | 4.758372463
3 | Zn(NO3)2 | 0.1 | 0.78 | 0 | Matern | LCB_high | KPI | 14 | 12.90751153 | 30.65786989
3 | Zn(NO3)2 | 0.48 | 1.34 | 0 | RBF | EI | KPI | 27 | 105.6343186 | 9.707919739
3 | MgCl2 | 0.39 | 1.04 | 1.21 | RBF | PI | KPI | 0 | 62.07972688 | 6.429155821
3 | Mg(NO3)2 | 0.21 | 0.91 | 0.11 | RBF | LCB_low | KPI | 33 | 40.21082899 | 9.121303162
3 | KAl(SO4)2 | 0.73 | 1.4 | 0 | RBF | LCB_med | KPI | 34 | 23.23603211 | 8.05244336
3 | Zn(NO3)2 | 0.34 | 0.87 | 0 | RBF | LCB_high | KPI | 5 | 39.78174736 | 19.38021223

## Solubility
Sali | n°H2O | MM (g/mol) | Solubility (g/100g of water) | Solubility (kg/kg of water) | Conversioni | Valore
- | - | - | - | - | g to kg | 0.001
Al2(SO4)3 | 18 | 342.15 | 74.98853 | 0.7498853 | g/100g to kg/kg | 0.01
CaCl2 | 2 | 110.98 | 107.6941 | 1.076941
CuSO4 | 5 | 159.609 | 34.41579 | 0.3441579
K2CO3 | 1.5 | 138.2 | 132.7035 | 1.327035
KAl(SO4)2 | 12 | 258.206 | 10.83982 | 0.1083982
LiCl | 1 | 42.418 | 120.4076 | 1.204076
Mg(NO3)2 | 6 | 148.313 | 123.0909 | 1.230909
MgCl2 | 6 | 95.207 | 119.5756 | 1.195756
MgSO4 | 7 | 120.37 | 73.10184 | 0.7310184
SrBr2 | 6 | 247.43 | 153.743 | 1.53743
Zn(NO3)2 | 6 | 189.39 | 188.4784 | 1.884784